## Text
Advance release
This report will be included in the USGS Minerals Yearbook 2015, volume III, Area Reports—International.
The Mineral Industry of Brazil in 2015
This workbook includes an embedded Word document and three tables (see tabs below).
This icon is linked to an embedded text document. Double-click on the icon to view the text document.
First posted | 2018-11-05

## Table 1
TABLE 1
BRAZIL: PRODUCTION OF MINERAL COMMODITIES1
(Metric tons unless otherwise specified)
Commodity2, 3 |  | 2011 |  | 2012 |  | 2013 |  | 2014 |  | 2015e
METALS
Aluminum:
Bauxite, dry basis, gross weight |  | 31768000 |  | 34374000 | r | 33552200 | r | 35410000 | r | 35715432 | 4
Alumina |  | 10306000 |  | 10320000 |  | 9942000 |  | 10439000 | r | 10500000
Metal:
Primary |  | 1440000 |  | 1436000 |  | 1304000 |  | 962000 |  | 772200 | 4
Secondary |  | 240000 |  | 508000 | r | 510000 | r | 540000 | r | 510000 | 4
Total |  | 1680000 |  | 1944000 | r | 1512000 | r | 1502000 | r | 1282200
Chromium:
Chromite ore, gross weight |  | 542512 |  | 472501 |  | 485951 |  | 716674 | r | 780000
Concentrate and lump, Cr2O3 content |  | 217198 |  | 165532 | r | 189088 |  | 285340 | r | 280000
Cobalt:
Mine output, Co content |  | 3623 |  | 2900 |  | 3500 |  | 3828 | r | 3800
Metal, refined |  | 1614 |  | 1750 |  | 1871 |  | 1350 |  | 1300
Copper:
Mine output, Cu content |  | 213760 |  | 223141 |  | 270979 |  | 301197 | r | 359463 | 4
Metal, refined:
Electrowon |  | 4500 |  | 4374 |  | 4060 |  | 700 | r | --
Primary |  | 222550 |  | 186000 |  | 236050 | r | 213085 | r | 216000
Secondary |  | 22800 |  | 24700 |  | 25900 | r | 23600 | r | 25000
Total |  | 249850 |  | 215074 |  | 266010 |  | 237385 | r | 241000
Gold:
Mine output, Au content | kilograms | 56969 |  | 56670 |  | 67964 |  | 71129 | r | 73280
Mine output, Au content, independent miners | do. | 8240 |  | 10103 |  | 11609 |  | 9909 | r | 10000
Total | do. | 65209 |  | 66773 |  | 79573 |  | 81038 | r | 83280 | 4
Iron and steel:
Iron ore and concentrate, marketable product:
Gross weight | thousand metric tons | 398131 |  | 400822 |  | 386270 |  | 411183 |  | 430836 | 4
Fe content | do. | 265091 |  | 258129 |  | 245667.72 |  | 261500 |  | 275590 | 4
Metal:
Pig iron | do. | 33243 |  | 30745 |  | 30000 |  | 27016 | r | 27803 | 4
Ferroalloys, electric arc furnace:
Ferrochromium |  | 145122 |  | 165532 |  | 189088 |  | 285340 | r | 310000
Ferrochromium silicon |  | 8378 |  | 9556 |  | 10200 |  | 10200 |  | 9700
Ferromanganesee |  | 82000 |  | 94000 |  | 93000 |  | 93000 |  | 89000
Ferronickel |  | 90800 |  | 148800 |  | 169200 |  | 169000 |  | 161000
Ferronobium (ferrocolumbium) |  | 53691 |  | 50562 |  | 46555 |  | 46600 |  | 44500
Silicomanganesee |  | 214000 |  | 213000 |  | 218000 |  | 218000 |  | 209000
Silicon metale |  | 132000 |  | 133000 |  | 134000 |  | 92300 | r | 70000
Other ferroalloys |  | 34462 |  | 33449 |  | 33500 | e | 33500 | e | 32000
Totale |  | 760000 |  | 848000 |  | 894000 |  | 948000 | r | 925000
Crude steel, excluding castings | thousand metric tons | 35220 |  | 34524 |  | 34163 |  | 33900 |  | 33300 | 4
Lead:
Mine output, Pb content in concentrate |  | 15100 |  | 16953 |  | 15223 | r | 19831 | r | 20000
Metal, secondary |  | 138537 |  | 165397 |  | 151964 |  | 160393 | r | 160000
Manganese, ore and concentrate, marketable:5
Gross weight |  | 2738000 |  | 2796000 |  | 2833000 |  | 2723000 | r | 2816675 | 4
Mn content |  | 1139000 |  | 1164000 |  | 1180000 |  | 1094000 |  | 1226458 | 4
See footnotes at end of table.
TABLE 1—Continued
BRAZIL: PRODUCTION OF MINERAL COMMODITIES1
(Metric tons unless otherwise specified)
Commodity2, 3 |  | 2011 |  | 2012 |  | 2013 |  | 2014 |  | 2015e
METALS—Continued
Nickel:
Mine output, ore |  | 13203844 |  | 14749112 |  | 13006961 |  | 13858109 | r | 16001454 | 4
Ni content in ore |  | 131673 |  | 139230 |  | 104829 |  | 167063 | r | 173972 | 4
Ni content in carbonate |  | 19381 |  | 19611 |  | 19958 |  | 18800 | r | 19600
Ni content in matte |  | 13703 |  | 14345 |  | 11641 |  | -- | r | --
Ni, electrolytic |  | 20521 |  | 21437 |  | 19823 |  | 21000 | r | 21900
Ferronickel, Ni content |  | 16750 |  | 31342 |  | 34501 |  | 37237 | r | 38800
Niobium (columbium)-tantalum ores and concentrates, gross weight:
Tantalum concentrate, Ta2O5 content |  | 136 |  | 118 |  | 185 |  | 118 | r | 120
Pyrochlore concentrate, Nb2O5 content |  | 64657 |  | 82214 |  | 76899 | r | 88771 | r | 82031 | 4
Rare earths, monazite concentrate, gross weight6 |  | 140 | r | 110 | r | 330 | r | -- |  | 880
Silver:
Primary | kilograms | 37600 |  | 36400 |  | 38200 |  | 36700 | r | 37000
Secondary | do. | 34000 |  | 35500 |  | 34300 |  | 30400 | r | 30000
Total | do. | 71600 |  | 71900 |  | 72500 |  | 67100 | r | 67000
Tin:
Mine output, Sn content |  | 10725 |  | 13667 |  | 16830 |  | 25534 | r | 18824 | 4
Metal, smelter, primary |  | 9382 |  | 11955 |  | 14721 |  | 22334 | r | 16500
Titanium mineral concentrates, TiO2 content:
Ilmenite |  | 68804 |  | 69071 |  | 78264 |  | 81278 | r | 80000
Rutile |  | 2350 |  | 1881 |  | 2021 |  | 1834 | r | 2000
Tungsten, mine output, W content |  | 244 |  | 381 |  | 494 |  | 510 | r | 510
Zinc:
Mine output, Zn content |  | 197840 |  | 164258 |  | 152147 |  | 169766 | r | 160000
Metal, smelter, primary |  | 284770 |  | 245526 | r | 245417 | r | 246120 | r | 230000
Zirconium, zircon concentrate, gross weight7 |  | 23283 |  | 20425 |  | 24687 | r | 23659 | r | 21000
INDUSTRIAL MINERALS
Asbestos, fiber |  | 306321 |  | 304569 |  | 290825 |  | 311230 |  | 311000
Barite:
Crude |  | 216478 |  | 186134 |  | 34943 |  | 3389 | r | --
Beneficiated |  | 7039 |  | 3025 |  | -- |  | -- |  | --
Calcite | thousand metric tons | 28718 |  | 33077 |  | 33131 |  | 34038 | r | 34000
Cement, hydraulic | do. | 64093 |  | 69323 |  | 69975 |  | 71254 | r | 65283 | 4
Clay:
Bentonite, beneficiated |  | 566267 |  | 512975 |  | 403351 | r | 405169 | r | 405000
Kaolin:
Crude |  | 6216000 |  | 7145000 | r | 6461000 |  | 5883000 | r | 6000000
Beneficiated |  | 1927000 |  | 2388000 | r | 2139000 |  | 2055000 | r | 2100000
Diamond, gem and industrial:e
Private sector | thousand carats | 18 |  | 19 |  | 19 |  | 20 |  | 20
Independent miners | do. | 28 |  | 30 |  | 30 |  | 37 |  | 37
Total8 | do. | 46 |  | 49 |  | 49 |  | 57 |  | 57
Diatomite:
Crude |  | 4415 |  | 3427 |  | 1947 |  | 5080 | r | 5100
Beneficiated |  | 4224 |  | 1987 |  | 2475 |  | 2822 | r | 2800
Feldspar:
Crude |  | 416008 |  | 328001 |  | 421039 | r | 496894 | r | 500000
Beneficiated |  | 333352 |  | 247152 |  | 294357 |  | 417771 | r | 420000
Flourspar, concentrates, marketable product:
Acid-grade |  | 6197 |  | 5768 |  | 6835 |  | 6496 | r | 6500
Metallurgical-grade |  | 18843 |  | 18380 |  | 20886 |  | 17353 | r | 17000
Total |  | 25040 |  | 24148 |  | 27721 |  | 23849 | r | 23500
Graphite, concentrate |  | 105188 |  | 88110 |  | 91908 |  | 87026 | r | 87000
Gypsum and anhydrite, crude |  | 3228931 |  | 3749860 |  | 3332991 |  | 3447012 | r | 3400000
See footnotes at end of table.
TABLE 1—Continued
BRAZIL: PRODUCTION OF MINERAL COMMODITIES1
(Metric tons unless otherwise specified)
Commodity2, 3 |  | 2011 |  | 2012 |  | 2013 |  | 2014 |  | 2015e
INDUSTRIAL MINERALS—Continued
Lithium, concentrate, gross weight |  | 7820 |  | 7084 |  | 7982 |  | 8519 | r | 8500
Magnesite:
Crude |  | 1576871 |  | 1719079 | r | 1542420 |  | 1644847 | r | 1600000
Beneficiated |  | 476805 |  | 1228426 | r | 1084194 | r | 1152233 | r | 1100000
Phosphate rock, including apatite, concentrate:
Gross weight | thousand metric tons | 6738 |  | 6740 |  | 6715 |  | 6513 | r | 6200
P2O5 content | do. | 2374 |  | 2388 |  | 2504 |  | 2521 | r | 2400
Potash, marketable (K2O content) |  | 395002 |  | 346509 |  | 310892 |  | 311000 |  | 293000
Potassium (KCl) |  | 625300 |  | 548500 |  | 492151 |  | 492355 | r | 492000
Quartz crystal, all grades |  | 17657 |  | 16254 |  | 10696 |  | 7163 | r | 7100
Salt:
Marine | thousand metric tons | 4829 |  | 6079 |  | 5926 |  | 6050 | r | 6100
Rock | do. | 1335 |  | 1403 |  | 1349 |  | 1451 | r | 1450
Total | do. | 6164 |  | 7482 |  | 7275 |  | 7501 | r | 7500
Sulfur, byproduct:
Metallurgy |  | 322120 |  | 274693 |  | 324405 |  | 286754 | r | 290000
Petroleum |  | 170136 |  | 222561 |  | 218014 |  | 239970 | r | 240000
Total |  | 492256 |  | 497254 |  | 542419 |  | 526724 | r | 530000
Talc and pyrophyllite, crude |  | 578954 |  | 593140 |  | 737950 |  | 843119 | r | 845000
Vermiculite, concentrate |  | 54970 |  | 51986 |  | 60379 | r | 56444 | r | 56000
MINERAL FUELS AND RELATED MATERIALS
Coal, bituminous:
Run-of-mine | thousand metric tons | 12306 |  | 12704 |  | 14508 | r | 13972 | r | 14000
Beneficiated, marketable4 | do. | 5614 |  | 6635 |  | 7419 | r | 7574 | r | 7600
Coke, metallurgical, all types | do. | 8286 |  | 8681 |  | 8700 | e | 8700 | e | 8700
Natural gas, gross | million cubic meters | 24074 |  | 25832 |  | 28174.2 |  | 31894.9 |  | 35126 | 4
Natural gas liquids | million 42-gallon barrels | 31942 |  | 32131 |  | 32938 |  | 33475 |  | 32671 | 4
Petroleum:
Crude9 | thousand 42-gallon barrels | 768471 |  | 754409 |  | 738715 |  | 822930 |  | 889667 | 4
Refinery products:
Asphalt | do. | 15501.25 |  | 16162.24 |  | 16688.77 |  | 20434.32 |  | 12676 | 4
Fuel oil | do. | 83077.45 |  | 86112.86 |  | 92844.05 |  | 102320.2 |  | 90190 | 4
Gasoline | do. | 156527.8 |  | 170206.1 |  | 186934.4 |  | 189185.2 |  | 169338 | 4
Jet fuel | do. | 33934.07 |  | 34107.61 |  | 34935.47 |  | 38235.83 |  | 35580 | 4
Kerosene | do. | 34127.93 |  | 34260.02 |  | 35033.65 |  | 38310.59 |  | 36000 | 4
Liquefied petroleum gas | do. | 62697.98 |  | 65171.5 |  | 64332.04 |  | 63217.59 |  | 62252 | 4
Lubricants | do. | 3652.374 |  | 3824.008 |  | 4334.952 |  | 4289.911 |  | 4028 | 4
Naphtha | do. | 39902.35 |  | 40506.42 |  | 33675.16 |  | 31917.98 |  | 28988 | 4
Solvents | do. | 2558.073 |  | 1825.53 |  | 2857.173 |  | 2416.894 |  | 2253 | 4
Total | do. | 431979.3 |  | 452176.3 |  | 471635.7 |  | 490328.5 |  | 441305 | 4
eEstimated; estimated data are rounded to no more than thee significant digits; may not add to totals shown. rRevised. do. Ditto. --Zero.
1Table includes data available through December 14, 2016.
2In addition to the commodities listed, bismuth, crude graphite, crude sodalite, ferrosilicon, ferrosilicon magnesium, inoculant, leucite, molybdenite, precious and semiprecious stones except diamond, silica (silex), sodium compounds, stone, sand and gravel, uranium oxide, and other minerals were produced, but available information was inadequate to make reliable estimates of output.
3Sources: Agencia Nacional do Petroleo, Gas Natural e Biocombustíveis, Oil, Natural Gas and Biofuels, Statistical Mineral Yearbook 2016; Associaçao Brasileira do Aluminio; Departamento Nacional de Produção Mineral; Empresa de Pesquisa Energetica, Brazilian Energy Balance 2016; Kimberley Process Certification Scheme, Annual Global Summary 2014; and Sindicato Nacional da Industria do Cemento.
4Reported figure.
5Direct sales and (or) beneficiated (marketable product).
6Production was derived from stockpiled mineral concentrates.
7Includes baddeleyite-caldasite.
8Figures represent officially reported diamond output plus official estimates of output by nonreporting miners.
9Condensates are included.

## Table 2
TABLE 2
BRAZIL: STRUCTURE OF THE MINERAL INDUSTRY IN 2015
(Thousand metric tons unless otherwise specified)
Commodity |  | Major operating companies and major equity owners | Location of main facilities | Annual capacitye
METALS
Alumina |  | Alcoa Alumínio S.A. (Alcoa Inc., 100%) | Pocos de Caldas, Minas Gerais State (refinery) | 390.1
Do. |  | Alcoa World Alumina Brasil Ltda. (Alcoa Corp., 60%, | Sao Luiz, Maranhao State (refinery) | 3,500.
and Alumina Ltd., 40%)
Do. |  | Alumina do Norte do Brasil S.A. | Barcarena, Para State (refinery) | 6,200.
(Norsk Hydro ASA, 91%)
Do. |  | Companhia Brasileira de Alumínio (Votorantim | Aluminio City, Sao Paulo State (refinery) | 475.
Group, 100%)
Do. |  | Novelis do Brasil Ltda. (Hindalco Industries Ltd., 100%) | Ouro Preto, Minas Gerais State (refinery) | 145.
Aluminum |  | Albras Alumínio Brasileiro S.A.[Norsk Hydro ASA, | Barcarena, Para State (smelter) | 460.
51%, and Nippon Amazon Aluminio Co. Ltd., 49%]
Do. |  | Alcoa Alumínio S.A. (Alcoa Inc., 100%) | Pocos de Caldas, Minas Gerais State (smelter) | 96.1
Do. |  | Alcoa Alumínio S.A. (Alcoa Inc., 100%), 60%, and | Sao Luiz, Maranhao State (smelter) | 447.
BHP Billiton plc, 40%
Bauxite |  | Alcoa Alumínio S.A. (Alcoa Inc., 100%) | Pocos de Caldas Mine, Minas Gerais State | 1,100.
Do. |  | Alcoa World Alumina Brasil Ltda. (Alcoa Inc., 60%, | Juruti Mine, Para State | 4,800.
and Alumina Ltd., 40%)
Do. |  | Companhia Brasileira de Aluminio S.A. (Votorantim | Itamarati de Minas, Miraí, and Pocos de Caldas | 3,000.
|  | Group, 100%) | Mines, Minas de Gerais State
Do. |  | Mineração Paragominas S.A. (Norsk Hydro ASA, | Paragominas Mine, Para State | 10,100
67.9%, and Vale S.A., 32.1%)
Do. |  | Mineração Rio do Norte S.A. (Vale S.A., 40%; | Porto Trombetas Mine, Para State | 18,100.
BHP Billiton plc, 14.8%; Rio Tinto Alcan Inc., 12%;
Companhia Brasileira de Aluminio S.A., 10%; Alcoa
Aluminio S.A., 8.58%; Alcoa World Alumina, 5%;
5%; Norsk Hydro ASA, 5%; Alcoa World Alumina
Brasil Ltda, 4.62%)
Chromite |  | Companhia de Ferro Ligas da Bahia (FERBASA) | Pedrinhas Mine, Campo Formosa, Bahia State | 120 (concentrate).
(private, 100%)
Do. |  | do. | Ipueira Mine, Campo Formosa, Bahia State | 48 (concentrate).
Copper:
Concentrate, Cu content |  | Mineração Caraíba S/A (Glencore plc, 28.5%) | Jaguarari, Bahia State (three mines) | 30.
Do. |  | Vale S.A., 100% | Sossego Mine, Carajas, Para State | 130.
Do. |  | do. | Salobo Mine, Carajas, Para State | 200.
Do. |  | Yamana Gold Inc. (private, 100%) | Chapada Mine, Goias State | 85.
Refinery |  | Caraíba Metais S.A. (Paranapanema S.A., 100%) | Camacari, Bahia State (electrolytic plant) | 280.1
Do. |  | Mineração Caraíba S/A (Glencore plc, 28.5%) | Jaguarari, Bahia State (electrowinning plant) | 5.1
Ferroalloys |  | Vale Manganês S.A. (Vale S.A., 100%) | Barbacena, Minas Gerais State (plant) | 74.
Do. |  | do. | Ouro Preto, Minas Gerais State (plant) | 65.
Do. |  | do. | Simoes Filho, Bahia, Mato Grosso do Sul (plant) | 150.
Gold | kilograms | Vale S.A., 100% | Sossego Mine, Carajas, Para State | 3,000.
Do. | do. | do. | Salobo Mine, Carajas, Para State | 8,000
Do. | do. | Beadell Resources Ltd. (private, 100%) | Tucano Mine, Amapa State | 6,200.
Do. | do. | AngloGold Ashanti Córrego do Sítio Mineração | Cuiaba and the Corrego do Sítio complexes, | 14,000
|  | (AngloGold Ashanti Ltd., 100%) | Minas Gerais State (five mines)
Do. | do. | AngloGold Ashanti Serra Grande | Serra Grande Mines, Goias State (four mines) | 6,000.
(AngloGold Ashanti Ltd., 100%)
Do. | do. | Jaguar Mining Inc., 100% | Caete Mines, Minas Gerais State (two mines) | 4,000.
Do. | do. | do. | Turmalina Mine, Minas Gerais State | 3,000.
Do. | do. | Kinross Brasil Mineração S.A. (Kinross Gold Corp., | Paracatu Mine, Minas Gerais State | 16,000.
100%)
Do. | do. | Reinarda Mineração Ltda (Troy Resources Ltd., 100%) | Andorinhas Mine, Para State | 1,400.
Do. | do. | Yamana Gold Inc. (private, 100%) | Chapada Mine, Goias State | 4,000.
Do. | do. | do. | Jacobina Mine, Bahia State | 4,000.
Do. | do. | do. | Fazenda Brasileiro Mine, Goias State | 2,000.
See footnotes at end of table.
TABLE 2—Continued
BRAZIL: STRUCTURE OF THE MINERAL INDUSTRY IN 2015
(Thousand metric tons unless otherwise specified)
Commodity |  | Major operating companies and major equity owners | Location of main facilities | Annual capacitye
METALS—Continued
Iron ore and steel:
Iron ore |  | Companhia Siderúrgica Nacional S.A. (private, 100%) | Casa de Pedra Mine, Congonhas, Minas | 21,000.
Gerais State
Do. |  | Itaminas Comércio de Minérios S.A. (private, 100%) | Itaminas, Minas Gerais State | 5,000.
Do. |  | Mineração Usiminas S.A. (Usiminas, 70%, and | Quadrilátero Ferrífero, Serro Azul, | 12,000.
|  | Sumitomo Corp., 30%) | Minas Gerais State (four mines)
Do. |  | MMX Sudeste Mineração Ltda. (private, 100%) | Tico-Tico and Ipe Mines, Serro Azul, | 6,000.
Minas Gerais State
Do. |  | do. | Corumba Mines, Mato Grosso do Sul State | 1,500.
Do. |  | Samarco Mineração S.A. (Vale S.A., 50%, and | Alegria and Germano Mines, Minas Gerais State | 26,000.
BHP Billiton Ltd., 50%)
Do. |  | Vale S.A., 100% | Carajas Mine, Parauapebas, Para State | 130,000
(three mines)
Do. |  | do. | Itabira, Mariana, and Minas Centrais Mines, | 120,000.
Minas Gerais State, Centrais (eight mines)
Do. |  | do. | Minas Itabiritos, Vargem Grande, and Paraopeba | 90,000.
Mines, Minas Gerais State (eleven mines)
Do. |  | do. | Urucum and Corumbá Mines, Mato Grosso do Sul | 6,500.
State (two mines)
Do. |  | Zamin Ferrous Ltd., 100% | Amapa Mine, Amapa State | 6,000.
Pellets |  | Companhia Hispano Brasileira De Pelotização S.A. | Hispanobras, Espirito Santo State (pellet plant) | 4,300.
(Vale S.A., 50.9%, and ArcelorMittal Group, 49.1%)
Do. |  | Samarco Mineração S.A. (Vale S.A., 50%, and | Ponta Ubu, Anchieta, Espírito Santo State | 30,500.
|  | BHP Billiton Ltd., 50%) | (three pellet plants)
Do. |  | Vale S.A., 100% | Tubarão I, II, VII, Espírito Santo State | 36,700.2
(pellet plants)
Do. |  | do. | Fabrica, Minas Gerais State (pellet plant) | 4,500.
Do. |  | do. | Sao Luis, Maranhao State (pellet plants) | 7,500.1
Do. |  | do. | Vargem Grande, Minas Gerais State (pellet plant) | 7,000.
Do. |  | do. | Cauê Itabiritos, and Conceição Itabiritos II, | 43,000.
Para State (pellet plants)
Steel, crude |  | Gerdau Açominas S.A. (Gerdau S.A., 100%) | Rodovia, Minas Gerais State | 7,600.
Do. |  | Aperam S.A. (private, 100%) | Timoteo, Minas Gerais State (specialty steel) | 900.
Do. |  | ArcelorMittal Tubarão (ArcelorMittal) | Grande Vitoria, Espiritu Santo State | 7,500
Do. |  | Companhia Siderúrgica Nacional (private, 100%) | Volta Redonda, Rio de Janeiro State | 5,600.
Do. |  | Usinas Siderúrgicas de Minas Gerais, S.A. | Ipatinga, Minas Gerais State and Cubatao, | 9,500.
|  | (private, 100%) | Sao Paulo
Do. |  | Siderúrgica Norte Brasil S.A (private, 100%) | Maraba, Para State | 390.
Lead |  | Votorantim Metais (Votorantim Group, 100%) | Morro Agudo Mine, Paracatu, Minas Gerais State | 13.
Manganese |  | Vale Manganês S.A. (Vale S.A., 100%) | Morro da Mina, Minas Gerais State | 100.1
Do. |  | Vale S.A., 100% | Mina do Azul, Carajas, Para State | 1,900.
Do. |  | Mineração Corumbaense Reunida S.A. | Urucum Mine, Mato Grosso do Sul State | 400.
(Vale S.A., 100%)
Nickel |  | Anglo American Niquel Brasil Ltda. | Barro Alto, Goias State (refinery) | 36 (metal).
(Anglo American plc, 100%)
Do. |  | do. | Barro Alto Mine, Goias State | 3,000 (ore).
Do. |  | do. | Condemin, Goias State (refinery) | 10 (metal).
Do. |  | Votorantim Metais (Votorantim Group, 100%) | Fortaleza de Minas, Minas Gerais State | 19 (nickel matte).1
Do. |  | do. | Niquelandia Mine, Goias State | 30 (ore).
Do. |  | do. | Niquelandia, Goias State, and Sao Miguel Paulista, | 25 (electrolytic).
Sao Paulo (refinery plants)
Do. |  | Vale S.A., 100% | Onca Puma, Ourilandiado Norte, Para State | 25 (iron-nickel
alloy).
See footnotes at end of table.
TABLE 2—Continued
BRAZIL: STRUCTURE OF THE MINERAL INDUSTRY IN 2015
(Thousand metric tons unless otherwise specified)
Commodity |  | Major operating companies and major equity owners | Location of main facilities | Annual capacitye
METALS—Continued
Niobium (columbium) |  | Companhia Brasileira de Metalurgia e Mineração | Araxa Mine, Minas Gerais State | 120 (ore).
(Moreira Salles Group., 70%)
Do. |  | do. | Araxa, Minas Gerais State (beneficiation plant) | 6,000 (pyrochlore).
Do. |  | Anglo American Niobio Brasil Ltda. | Boa Vista Mines, Goias State | 9.
(Anglo American plc, 100%)
Do. |  | do. | Ouvidor, Goias State (beneficiation plant) | 1,300 (pyrochlore).
Tantalum | metric tons | Mineração Taboca S.A. (Minsur S.A., 100%) | Pitinga Mine, Amazonas State and Fundicion de | 120 (concentrate).
Pinpora, Sao Paulo State
Do. | do. | AMG Mineração S.A. (Advanced Metallurgical | Volte Grande Mine, Nazareno, | 25 (concentrate).
|  | Group N.V., 100%) | Minas Gerais State
Tin |  | Estanho de Rondônia S.A. (Companhia Siderúrgica | Santa Barbara Mine and Ariquemes smelter | 3,600 (concentrate).
Nacional, 100%)
Do. |  | Mineração Taboca S.A. (Minsur S.A., 100%) | Pitinga Mine, Amazonas State, and Fundicion de | 5,000 (concentrate).
Pinpora, Sao Paulo State
Titanium |  | Indústrias Nucleares do Brasil S/A | San Francisco de Itabapoana, Rio de Janeiro State | NA.
Do. |  | Millenium Inorganic Chemicals Mineração Ltda. | Mataraca Mine, Paraiba State | 4,200 (ore).
(Cristal Global Group, 100%)
Do. |  | do. | Mataraca, Paraiba State (beneficiation plants) | 120 (concentrate).
Zinc, Zn content |  | Votorantim Metais Zinco S/A | Vazante Mine, Minas Gerais State | 165.
(Votorantim Group, 100%)
Do. |  | do. | Morro Agudo Mine, Paracatu, Minas Gerais State | 38.
Do. |  | do. | Tres Marias, Minas Gerais State | 180 (metal).
Do. |  | do. | Juiz de Fora, Minas Gerais State | 95 (metal).
Zirconium |  | Indústrias Nucleares do Brasil S/A | San Francisco de Itabapoana, Rio de Janeiro State | NA.
Do. |  | Millenium Inorganic Chemicals Mineração Ltda. | Mataraca Mine, Paraiba State | NA.
(Cristal Global Group, 100%)
Do. |  | do. | Mataraca, Paraiba State (beneficiation | NA.
plants)
INDUSTRIAL MINERALS
Asbestos |  | Sociedade Anônima Mineração de Amianto S.A. | Cana Brava Mine and plant, Minacu, Goias State | 300 (concentrate).
(Eternit Group,100%)
Cement |  | Companhia de Cimento Itambé (private, 100%) | Itambe plant, Balsa Nova, Parana State | 2,800.
Do. |  | Cimento Nacional (Brennand Group, 100%) | Sete Lagoas plant, Minas Gerais State | 1,000.
Do. |  | do. | Plant in Paraiba State | 1,500.
Do. |  | Cimento Nassau (John Santos Group, 100%) | States of Amazonas, Ceara, Espiritu Santo, | 7,000.
Maranhao, Para, Piaui, Pernambuco,
Rio Grande do Norte, and Sergipe (10 plants)
Do. |  | Cimento Planalto S.A. (private, 100%) | Sobradinho, Brasilia, Distrito Federal State | 1,600.
Do. |  | Cimento Tupi S.A. (private, 100%) | Carandai plant, Minas Gerais State; Mogi | 3,500.
das Cruzes, Sao Paulo State; and Volta
Redonda plant, Rio de Janeiro State
Do. |  | Holcim (Brasil) S.A. (Holcim Ltd., 100%) | Barroso, Cantagalo, Leopoldo, Sorocaba, and | 5,400.
Vitoria plants, Sao Paulo State
Do. |  | InterCement Brasil S.A. (Camargo Correa S.A., 100%) | States of Alagoas, Bahia, Goias, Minas Gerais, | 17,900.
Paraiba, Pernambuco, Sao Paulo,
Mato Grosso do Sul , and Rio Grande do Sul
(16 plants)
Do. |  | Lafarge Brasil S.A. (Lafarge S.A., 99.76%) | States of Bahia, Goias, Minas Gerais, Paraiba, | 7,100.
Rio de Janeiro, and Sao Paulo (5 plants)
Do. |  | Mizu Cimentos Especiais (private, 100%) | States of Rio de Janeiro, Rio Grande do Norte, | 3,000.
Espiritu Santo, Sao Paulo, and Sergipe
(6 plants)
See footnotes at end of table.
TABLE 2—Continued
BRAZIL: STRUCTURE OF THE MINERAL INDUSTRY IN 2015
(Thousand metric tons unless otherwise specified)
Commodity |  | Major operating companies and major equity owners | Location of main facilities | Annual capacitye
INDUSTRIAL MINERALS—
Continued
Cement—Continued |  | Votorantim Cimentos S.A. (Votorantim Group, 100%) | Various facilities, including: | 25,000 (combined).
Cubatao, Ribeirao Grande, Salto de Pirapora,
and Santa Helena plants Sao Paulo State
Itau de Minas plant, Minas Gerais State
Rio Branco do Sul plant, Parana State
Laranjeiras plant, Sergipe State
Candiota, Charqueadas, Esteio, and Pinheiro
Machado plants, Rio Grande do Sul State
Caucaia and Sobral plants, Ceara State
Sobradinho plant, Distrito Federal State
Edealina plant, Goias State
Cuiaba and Nobres plants, Mato Grosso State
Campo Grande and Corumba plants, Mato
Grosso do Sul State
Barcarena and Primavera plants, Para State
Mineradora Ponta da Serra, Ouricuri, and
Paulista plants, Pernambuco State
Cantagalo, Sepetiba, Volta Redonda plants,
Rio de Janeiro State
Porto Velho plant, Rondonia State
Capivari de Baixo, Imbituba, and Itajai plants,
Santa Catarina State
Xambioa, Tocantins State
Clay, kaolin |  | Imerys Rio Capim Caulim S.A. (Imerys Group, 100%) | Ipixun Minesa, Para State (two mines) | NA.
Do. |  | do. | Barcarena, Para State (beneficiation plant) | NA.
Fluorspar |  | Mineração Nossa Senhora do Carmo Ltda. | Cerro Azul, Parana State (two mines) | 180 (ore).
(private, 100%)
Graphite |  | Extrativa Metalquimica S/A (private, 100%) | Maiquinique Mine, Bahia State | 2 (concentrate).
Do. |  | JMN Mineração S/A (private, 100%) | Mateus Leme Mine, Minas Gerais State | 2 (concentrate).
Do. |  | Nacional de Grafite Ltda. (private, 100%) | Itapecerica, Pedra Azul, Salto da Divisa, | 90 (concentrate).
Minas Gerais State (three mines and
three beneficiation plants)
Gypsum |  | Companhia Brasileira de Equipamento (private, 100%) | Codo Mine, Maranhao State, and Ipubi Mine, | 600 (ore).
Pernambuco State (two mines)
Do. |  | Mineradora São Jorge S.A (private, 100%) | Araripe Mine, Pernambuco State | 800.
Do. |  | Votorantim Cimentos (Votorantim Group, 100%) | Mateo Mine, Ceara State | NA.
Magnesite |  | Ibar Nordeste S.A. (100% private) | Brumado Mine, Bahia State | NA.
Do. |  | Magnesita Refratários S.A. (100% private) | do. | 1,200 (ore).
Do. |  | Xiolite S.A. (100% private) | do. | NA.
Phosphate rock |  | Copebrás S.A. (Anglo American plc, 100%) | Ouvidor Mine, Goias State | 1,350 (concentrate).
Do. |  | Vale Fertilizantes S.A. (Vale S.A., 100%) | Araxa, Patos de Minas, and Tapira Mines, | 2,220.
Minas Gerais State
Do. |  | do. | Catalao Mine, Goias State | 1,100.
Do. |  | do. | Cajati Mine, Sao Paulo State | 550.
Vermiculite |  | Brasil Minérios Ltda. (private, 100%) | Sao Luiz dos Montes Belos, Goias State | 100 (concentrate).
MINERAL FUELS AND
RELATED MATERIALS
Coal |  | Carbonifera Circiuma S.A. (private, 100%) | Verdinho Mine, Forquilhinha, Santa Catarina | 2,800.
State
Do. |  | Companhia Carbonífera Metropolitana S.A. | Esperanca and Fontanella Mines, Santa | 1,200.
|  | (private, 100%) | Catarina State
Do. |  | Copelmi Mineração Ltda. (private, 100%) | Butia, Cachoeira do Sul, and Charqueadas | 3,000.
Mines, Rio Grande do Sul State (four mines)
Do. |  | Indústria Carbonífera Rio Deserto Ltda. (private, 100%) | Circiuma and Urussanga Mines, Santa Catarina | 2,600.
State (two mines)
See footnotes at end of table.
TABLE 2—Continued
BRAZIL: STRUCTURE OF THE MINERAL INDUSTRY IN 2015
(Thousand metric tons unless otherwise specified)
Commodity |  | Major operating companies and major equity owners | Location of main facilities | Annual capacitye
MINERAL FUELS AND
RELATED MATERIALS—
Continued
Natural gas | thousand | Petróleo Brasileiro S.A. (Petrobras) (Government, | Offshore and onshore fields in the States of | 28,200.
| cubic meters | 81.4%; private, 11.8%; public, 6.8%) | Alagoas, Amazonas, Bahia, Ceara, Espiritu
Santo, Rio de Janeiro, Rio Grande do Norte,
Sao Paulo, and Sergipe
Petroleum | thousand | Petróleo Brasileiro S.A. (Petrobras) (Government, | Offshore and onshore fields in the States of | 740,000.
| 42-gallon barrels | 81.4%; private, 11.8%; public, 6.8%) | Alagoas, Amazonas, Bahia, Ceara, Espiritu
Santo, Parana, Rio de Janeiro, Rio Grande
do Norte, Sao Paulo, and Sergipe
Petroleum, refinery | do. | do. | Refineries in the States of Amazonas, Bahia, | 804,000.
products |  |  | Ceara, Minas Gerais, Parana, Rio de Janeiro,
Rio Grande do Sul, and Sao Paulo
eEstimated. Do., do. Ditto. NA Not available.
1On care-and-maintenance status.
2Tubarão I and II pellets plants have been suspended since 2012.

## Table 3
TABLE 3
BRAZIL: RESERVES OF MAJOR MINERAL COMMODITIES IN 2015
(Thousand metric tons unless otherwise specified)
Commodity1 |  | Reserves
Asbestos, fiber |  | 9804
Bauxite |  | 2600000
Chromite, Cr2O3 content | metric tons | 570000
Clay, kaolin |  | 7056000
Coal, all types |  | 32277 | 2
Cobalt, Co content | metric tons | 85000
Copper, Cu content |  | 10844
Fluorspar, CaF2 content |  | 644
Gold, Au content | metric tons | 2400
Graphite |  | 70135
Gypsum |  | 400000
Iron ore |  | 22565000
Lead, Pb content | metric tons | 127000
Lithium, Li content | do. | 48000
Magnesite |  | 390000
Manganese, Mn content |  | 15500
Natural gas | million cubic meters | 429958 | 3
Nickel, Ni content |  | 12419
Niobium, Nb content |  | 10828
Petroleum, crude | million 42-gallon barrels | 12999.8 | 3
Phosphate rock, P2O5 content |  | 270000
Rare earths, rare-earth element (REE) content |  | 22000
Talc and pyrophyllite |  | 52133
Tantalum, Ta content | metric tons | 34279
Tin, Sn content | do. | 416383
Titanium minerals, TiO2 content |  | 2300
Uranium, U3O8 content | metric tons | 309196 | 2
Vanadium, V content | do. | 175000
Vermiculite |  | 6287
Zinc, Zn content |  | 2200
Zirconium, ore |  | 2485
do. Ditto.
1Source: Departamento Nacional de Produção Mineral, Summário Mineral 2015.
2Source: Empresa de Pesquisa Energética—Brazilian Energy Balance 2016.
3Source: National Agency of Petroleum Natural Gas and Biofuels, Statistical Mineral Yearbook 2016.