## Text
Advance release
This report will be included in the USGS Minerals Yearbook 2016, volume III, Area Reports—International.
The Mineral Industry of Gabon in 2016
This workbook includes an embedded Word document and two tables (see tabs below).
This icon is linked to an embedded text document. Double-click on the icon to view the text document.
First posted | 2019-10-01

## Table1
TABLE 1
GABON: PRODUCTION OF MINERAL COMMODITIES1
(Metric tons, gross weight, unless otherwise specified)
Commodity2 |  | 2012 |  | 2013 |  | 2014 |  | 2015 |  | 2016
METALS
Gold, mine production, Au content | kilograms | 666 |  | 1136 |  | 1012 |  | 1301 |  | 1400 | e, 3
Manganese:
Mine production:
Gross weight | thousand metric tons | 3637 |  | 4297 |  | 4081 | r | 4184 |  | 3400
Mn content, 45% to 53% Mn | do. | 1650 |  | 1967 |  | 1863 |  | 2010 |  | 1683
Metal |  | -- |  | -- |  | -- |  | 2000 | e | 3000 | e
Silicomanganese |  | -- |  | -- |  | 4000 | e | 20000 | e | 30000 | e
INDUSTRIAL MINERALS
Cement:
Clinker |  | 160000 | e | 160000 | e | 155000 | e | -- | r | --
Hydraulic |  | 200000 | e | 170000 | e | 170000 | e | 150000 | e | 225000 | e
MINERAL FUELS AND RELATED MATERIALS
Natural gas, gross production | million cubic meters | 384 |  | 420 |  | 420 | e | 410 | e | 551
Petroleum:
Crude4 | thousand 42-gallon barrels | 88330 |  | 85447 |  | 84425 |  | 83184 | r | 80483
Refinery production5 | do. | 5767 | r | 6242 | r | 6096 | r | 6023 | r | 6132
eEstimated. rRevised. do. Ditto. -- Zero.
1Table includes data available through December 12, 2017. All data are reported unless otherwise noted. Estimated data are rounded to no more than three significant digits.
2In addition to the commodities listed, clay, crushed stone, diamond, and sand were produced in Gabon, but available information was inadequate to make reliable estimates of output.
3Includes artisanal production.
4As reported by the International Energy Agency.
5As reported by the Organization of the Petroleum Exporting Countries.

## Table2
TABLE 2
GABON: STRUCTURE OF THE MINERAL INDUSTRY IN 2016
(Metric tons unless otherwise specified)
|  | Major operating companies and |  | Annual
Commodity |  | and major equity owners | Location of main facilities | capacity
Cement |  | Société des Ciments du Gabon S.A. (Cimgabon); | Cement-grinding plant at Owendo, | 250,000.
|  | (Ciments de I'Afrique (CIMAF), 75%, and | south of Libreville
Government, 25%)
Do. |  | do. | Cement-grinding plant at Franceville, | 150,000.
southeastern Gabon
See footnotes at end of table.
TABLE 2—Continued
GABON: STRUCTURE OF THE MINERAL INDUSTRY IN 2016
(Metric tons unless otherwise specified)
|  | Major operating companies and |  | Annual
Commodity |  | and major equity owners | Location of main facilities | capacity
Gold | kilograms | Ressources Golden Grams SARL (Managem | Bakoudou Mine, 600 kilometers | 1,400.
|  | Group, 75%, and Government, 25%) | southeast of Libreville
Do. | do. | Artisanal miners | Eteke region | 300 to 700.
Manganese |  | Compagnie Minierè de l'Ogooué S.A. (Comilog) | Open pit mine at Moanda | 4,680,000 ore,
|  | (Eramet Group, 63.7%; Société Equatoriale |  | gross weight.
des Mines (SEM), 28.9%; Formang Holding
BV, 7%; other, 0.4%)
Do. |  | do. | Sintering plant | 600,000.
Do. |  | Compagnie Industrielle et Commerciale des Mines | Bembele Mine, town of Ndjole in | 500,000 ore,
|  | de Huazhou (CICMHZ) [Citic Dameng Holdings | Moyen-Ogooue Province | Mn content.
Ltd. (DAMENG)]
Natural gas |  | Perenco Group, 56.25%; Tullow Oil plc, 25%; | Tchatamba Marin oilfield | NA.
Oranje-Nassau Energie B.V. (18.75%)
Petroleum:
Crude |  | China Petrochemical Corp. (Sinopec) through
|  | Addax Petroleum Corp., 92% | Remboue oilfield | NA.
Do. | thousand | China Petrochemical Corp. (Sinopec) through | Obangue oilfield | 1,800.
| 42-gallon barrels | Addax Petroleum Corp., 92.5%; and Tullow
Oil plc, 3.75%
Do. | do. | do. | Tsiengui oilfield | 1,800.
Do. | do. | China Petrochemical Corp. (Sinopec) through | Etame marine block, offshore,
|  | Addax Petroleum Corp., 31.3%; Vaalco Energy | including: Avouma oilfield | 2,400.
Inc., operator, 31.1%; Sasol Petroleum
International (Pty) Ltd., 27.8%; PetroEnergy
Resources Corp., 2.3%; Tullow Oil plc, 7.5%
Do. |  | do. | South Tchibala | NA.
Do. |  | do. | Ebouri oilfield | NA.
Do. | thousand | do. | Etame oilfield | 6,570.
42-gallon barrels
Do. |  | Perenco Group, 100% | EOV Block | NA.
Do. |  | Maurel & Prom S.A., 100% | Banio | NA.
Do. |  | Maurel & Prom S.A., 85%; Government, 7.5%; | Onal | NA.
Tullow Oil plc, 7.5%
Do. |  | do. | Omko | NA.
Do. |  | Perenco Group, 56.25%; Tullow Oil plc, 25%; | Tchatamba Marin oilfield | NA.
Oranje-Nassau Energie B.V., 18.75%
Do. |  | do. | Tchatamba West oilfield | NA.
Do. |  | do. | Tchatamba South oilfield | NA.
Do. |  | Royal Dutch Shell Plc, 94.3%, and Sinopec, 5.75% | Toucan | NA.
Do. |  | Total Gabon S.A., 100% | Anguille | NA.
Do. |  | do. | Gonelle | NA.
Do. |  | do. | Torpille | NA.
Do. |  | Total Gabon S.A., 57.5%, and Royal Dutch | Avocette | NA.
Shell Plc, 42.5%
Do. |  | Total Gabon S.A., 50%, and Mitsubishi Petroleum | Baudroie Nord | NA.
Development Company (MPDC), 50%
Do. |  | Total Gabon S.A., 47.5%, and Royal Dutch | Rabi Kounga | NA.
Shell Plc, 52.5%
Do. |  | Total Gabon S.A., 40%, and Royal Dutch | Atora | NA.
Shell Plc, 60%
Do. |  | Total Gabon S.A., 50%, and Vaalco Energy | Mutamba Iroru | NA.
Inc., 50%
Do. |  | Gabon Oil Co., 80%, and Government, 20% | Remboue II | NA.
Refinery | million cubic | Société Gabonaise de Raffinage S.A. (Total Gabon | Port Gentil | 8,800.
products | meters | S.A., 58%; Government, 25%; other, 17%
Do., do. Ditto. NA Not available.