## Text
Advance release
This report will be included in the USGS Minerals Yearbook 2016, volume III, Area Reports—International.
The Mineral Industry of Kyrgyzstan in 2016
This workbook includes an embedded Word document and two tables (see tabs below).
This icon is linked to an embedded text document. Double-click on the icon to view the text document.
First posted | 2019-11-15

## Table1
TABLE 1
KYRGYZSTAN: PRODUCTION OF MINERAL COMMODITIES1
(Metric tons, gross weight, unless otherwise specified)
Commodity2 |  | 2012 |  | 2013 |  | 2014 |  | 2015 |  | 2016
METALS
Antimony, metal and compounds |  | 924 |  | 422 |  | 105 |  | -- |  | 40 | e
Copper:
Ore, gross weight |  | -- |  | -- |  | 426000 |  | 449000 |  | 935000
Cu content of ore |  | -- |  | -- |  | 4300 |  | 4400 |  | 6200
Mine output, concentrate |  | -- |  | -- |  | 2700 |  | 13200 |  | 34000
Concentrates, Cu content |  | -- |  | -- |  | 700 |  | 3100 |  | 8200
Smelter |  | -- |  | -- |  | -- |  | 2200 |  | 7200
Gold:
Mine output, Au content, of ore | kilograms | 10332 |  | 19000 | e | 18000 | e | 17000 | r, e | 19000 | e
Smelter | do. | -- |  | -- |  | -- |  | 390 |  | 1050
Mercury, metal | do. | 74700 |  | 70500 |  | 48000 |  | 45500 |  | 50000 | e
Silver, mine production, Ag contente | do. | 4100 |  | 10400 |  | 9300 |  | 10400 |  | 17000
INDUSTRIAL MINERALS
Cement, hydraulic |  | 1239000 |  | 1675800 |  | 1730200 |  | 1496100 |  | 1289000
Clay, kaolin |  | 113900 |  | 294300 | r | 212900 | r | 212700 | r | 213000 | e
Gypsum | thousand metric tons | 59 |  | 37 |  | 39 |  | 40 |  | 40 | e
Limee |  | 3000 |  | 5700 |  | 5800 |  | 5600 |  | 5600
Salt, rock |  | 2640 | r | 1622 | r | 1600 | r,e | 1600 | e | 1600 | e
Stone, sand, and gravel:
Sand and gravel, construction, unspecified |  | 566500 |  | 1200000 |  | 1165000 |  | 1313600 |  | 1158700
Silica, mine production, unspecified |  | 1328000 |  | 1550000 |  | 1203000 |  | 1172000 |  | 1062000
Stone, size and shape unspecified:
Granite, including sandstone |  | 169500 |  | 33602 | r | 31190 | r | 65299 | r | 32821
Marble, including limestone |  | NA |  | NA |  | 74400 |  | 97000 |  | 97000 | e
MINERAL FUELS AND RELATED MATERIALS
Coal:
Bituminous |  | 132600 |  | 167800 |  | 323300 |  | 236200 |  | 240400
Lignite |  | 1051400 |  | 1256800 |  | 1506600 |  | 1702500 |  | 1562200
Total |  | 1184000 |  | 1424600 |  | 1829900 |  | 1938700 |  | 1802600
Gas, natural | thousand cubic meters | 18500 |  | 32500 |  | 33800 |  | 31600 |  | 28900
Petroleum, crude | 42-gallon barrels | 612800 |  | 613500 |  | 607636 |  | 785000 |  | 1029800
Uranium, processed, U content |  | 1500 |  | 1300 |  | 1700 | r | 1500 | r | --
eEstimated. rRevised. do. Ditto. NA Not available. -- Zero.
1Table includes data available through November 29, 2017. All data are reported unless otherwise noted. Estimated data are rounded to no more than three significant digits; may not add to totals shown.
2In addition to the commodities listed, Kyrgyzstan was thought to have produced a number of other mineral commodities, including mined mercury, molybdenum, tin, fluorspar, and tungsten, but available information was inadequate to make reliable estimates of output.

## Table2
TABLE 2
KYRGYZSTAN: STRUCTURE OF THE MINERAL INDUSTRY IN 20161
(Thousand metric tons unless otherwise specified)
|  | Major operating companies, |  | Annual
Commodity |  | main facilities, or deposits | Location or deposit names | capacitye
Antimony, | metric tons | ATF Invest (ATF Bank of Kazakhstan) | Kadamzhay metallurgical facility,
metal and ore |  |  | Kadamzhayskiy region, | 105
Batkenskaya Oblast'
Cement |  | United Cement Group | OJSC Kant cement plant, Kant, | 1680
Ysykaty district, Chuyskaya Oblast'
Do. |  | China-Kyrgyz Co. | Aravan cement plant, Aravan Oblast, | 200
Oshkaya Oblast'
Do. |  | United Cement Group | LLC TechnoLin cement plant, Kant, | 360
Ysykaty district, Chuyskaya Oblast'
Do. |  | Verny Capital | South Kyrgyz Cement CJSC, | 1000
Kyzyl-Kiya, Batkenskaya Oblast'
Do. |  | Osoo Ak-Sai Cement | Osoo Ak-Sai cement plant, | 400
Kyzyl-Kiya, Batkenskaya Oblast'
Coal |  | Kyrgyzkomur, 51%, and Bishkek CHP | Seven underground mines and five | 2200
|  | and local society, 49% | open pits among the following
deposits: Almalyk, Dzhergalan,
Kok-Yangak, Kyzyl-Kiya,
Sulyukta, and Tashkumyr in
southwestern, central, and
northeastern parts of the
country
Do. |  | NA | Kara-Kiche Mine, Narynskaya Oblast' | NA
Copper:
Ore, gross weight |  | Kaz Minerals plc | Bozymchak gold deposit, Ala-Buka | 940
region, Jalal-Abadskaya Oblast'
Mine output, concentrate |  | do. | do. | 34
Cathode |  | do. | do. | 8
Gold:
Ore, Au | kilograms | Kumtor Gold Co. [Centerra Gold Inc., 67%, | Kumtor deposit, Jeti-Oguz | 22000
content |  | and JSC Kyrgyzaltyn (Government, 100%), 33%] | district, Issyk-Kulskaya
Oblast'
Do. | do. | JSC Kyrgyzaltyn (Government, 100%) | Makmal Mine, Toguz-Toro | 27000
region
Do. | do. | do. | Solton-Sary Mine, | 45000
Narynskaya Oblast'
Do. |  | JSC Kyrgyzaltyn (Government, 100%), 25%, | Tereksai Mine, Oshkaya Oblast' | NA
and Eti Bakyr Tereksai LLC, 75%
Do. |  | Talas Cooper Gold (Gold Fields, 100%) | Jerooy-Bashi, Pereval | NA
Do. |  | Vertex Gold Comp | Djamgyr Mine | NA
Smelter | kilgrams | Kaz Minerals plc | Bozymchak gold deposit, Ala-Buka | 2000
region, Jalal-Abadskaya Oblast'
Do. |  | JSC Kyrgyzaltyn (Government, 100%) | Makmalzoloto refinery | NA
Mercury, metal | kilograms | do. | Khaydarkan mining and metallurgical | 50000
complex
Natural gas | million cubic | Kyrgyzazmunayat | Approximately 300 wells; | 30 | 2
| meters |  | Changyr-Tash, Chigirchik
Pereval, Izbaskentskoye,
Kara-Agach, Mayluu-Suu,
Susahoye, and Togap-
Beshkenskoye deposits
See footnotes at end of table.
TABLE 2—Continued
KYRGYZSTAN: STRUCTURE OF THE MINERAL INDUSTRY IN 20161
(Thousand metric tons unless otherwise specified)
|  | Major operating companies, |  | Annual
Commodity |  | main facilities, or deposits | Location or deposit names | capacitye
Petroleum | thousand | Kyrgyz Petroleum Co. (Kyrgyzneftgaz) | Dzhalal-Abadskaya Oblast' | 1100
42-gallon barrels
Silver, metal | kilograms | Kaz Minerals plc | Bozymchak gold deposit, Ala-Buka | 8000
region, Dzhalal-Abadskaya Oblast'
Do. | do. | Kumtor Gold Co. [Centerra Gold Inc., 67%, | Kumtor deposit, Jeti-Oguz | 6000
|  | and JSC Kyrgyzaltyn (Government, 100%), 33%] | district, Issyk-Kulskaya
Oblast'
Do. | do. | JSC Kyrgyzaltyn (Government, 100%) | Makmal Mine, Toguz-Toro | 100
region
Uranium, processed |  | Renova Group | Kara-Balta ore processing plant JSC, | 4 | 3
Zarechnoye deposit, Chuyskaya
Oblast'
eEstimated. Do., do. Ditto. NA Not available.
1Many location names have changed since the breakup of the Soviet Union. Many enterprises, however, are still named or commonly referred to based on the former location name, which accounts for discrepancies in the names of enterprises and that of locations.
2Capacity estimates are the total for all enterprises that produce that commodity.
3Production stopped owing to the lack of raw material.