## Text
Advance release
This report will be included in the USGS Minerals Yearbook 2016, volume III, Area Reports—International.
The Mineral Industry of Kosovo in 2016
This workbook includes an embedded Word document and two tables (see tabs below).
This icon is linked to an embedded text document. Double-click on the icon to view the text document.
First posted | 2019-10-01

## Table1
TABLE 1
KOSOVO: PRODUCTION OF MINERAL COMMODITIES1
(Metric tons, gross weight, unless otherwise specified)
Commodity2 |  | 2012 |  | 2013 |  | 2014 |  | 2015 |  | 2016
METALS
Chromite:
Gross weight |  | 7780 | e | 11600 | e | 14600 | e | -- |  | --
Cr2O3 content |  | 2000 |  | 2978 |  | 3750 |  | -- |  | --
Iron and steel, raw steele | thousand metric tons | 120 |  | 120 |  | 120 | r | 120 | r | 120
Lead, mine production:
Lead-zinc ore |  | 225490 |  | 252768 |  | 282254 |  | 225289 |  | 251405
Ore, Pb content |  | 6700 |  | 7400 |  | 7900 |  | 6400 |  | 8100
Concentrate, gross weight |  | 8298 |  | 9025 |  | 11045 |  | 7791 |  | 9239
Concentrate, Pb content |  | 5300 |  | 6400 |  | 7700 |  | 5500 |  | 6500
Nickel:
Mine production, Ni content, laterite ore |  | 4436 |  | 7606 |  | 6724 |  | 7418 |  | 4306
Ferronickel:
Gross weight |  | 30200 |  | 33300 |  | 34000 |  | 39200 |  | 22800
Ni contente |  | 4400 | r | 7600 | r | 6700 | r | 7400 | r | 4300
Zinc, mine production:
Ore, Zn content |  | 6600 |  | 7100 |  | 7700 |  | 5800 |  | 7900
Concentrate:
Gross weight |  | 9695 |  | 10417 |  | 11696 |  | 8730 |  | 10207
Zn content |  | 3818 | r | 4983 | r | 5500 |  | 3986 | r | 4814
INDUSTRIAL MINERALS
Cement, hydraulic | thousand metric tons | 535 | e | 560 | e | 480 | r | 590 | r | 710 | e
Clay and shale |  | 94008 | r | 85134 | r | 113969 | r | 131191 | r | 330609
Stone, sand, and gravel:3
Sand and gravel, construction, | thousand metric tons | 36 |  | 41 |  | 42 |  | 14 |  | 19
unspecified, excluding glass sand
Silica, mine production, unspecified | do. | 46 |  | 56 |  | 247 |  | 34 | r | 36
Stone, crushed:
Andesite | do. | 94 |  | -- | r | -- | r | 745 |  | 39
Basalt | do. | 26 |  | 29 |  | 33 |  | 25 |  | --
Dunite | do. | 158 |  | 2960 |  | 342 |  | 266 |  | 343
Limestone |  | 3946 |  | 7720 |  | 5344 |  | 9199 |  | 9546
Marl | thousand metric tons | 190 |  | 608 |  | 460 |  | 422 |  | 474
Stone, size and shape unspecified, schist |  | -- |  | 7400 |  | 8200 |  | 1400 |  | 2200
MINERAL FUELS AND RELATED MATERIALS
Coal, lignite | thousand metric tons | 8028 |  | 8219 |  | 7204 |  | 8241 |  | 8801
eEstimated. rRevised. -- Zero.
1Table includes data available through January 16, 2018. All data are reported unless otherwise noted. Estimated data are rounded to no more than three
significant digits.
2In addition to the commodities listed, aggregates, bauxite, lead and zinc metal, and magnesite may have been produced in Kosovo, but available information was inadequate to make reliable estimates of output.
3Converted from cubic meters to metric tons.

## Table2
TABLE 2
KOSOVO: STRUCTURE OF THE MINERAL INDUSTRY IN 2016
(Thousand metric tons)
| Major operating companies and major |  | Annual
Commodity | equity owners | Location of main facilities | capacitye
Bauxite | Bauxite Mine Volljak (Government owned) | Grebnik Mine, about 50 kilometers east of Pristina | NA
and 17 kilometers north of Orahovac
Cement | Sharrcem Sh.p.k. [Sharr Beteiligungs GmbH | Cement plant in Hani i Elezit, on border with | 800
| (Titan Group)] | Macedonia
Chromite | Arsi Sh.p.k. Ltd. | Llapceve, about 12 kilometers north of Rahovec | NA
Coal, lignite | Kosovo Energy Corp. JSC (Government owned) | Bardh and Mirash Mines, just west of Pristina | NA
Iron and steel | Llamkos GalvaSteel (Core Group) | Steel plant in Vushtrri, northeastern Kosovo | 210
Kaolin | NA | Karaceva i Ulte Mine and ceramic tile factory in | NA
Kamenica
Lead and zinc:
Ore | Trepca Complex (Government owned) | Stan Terg Mine, northern Kosovo | 560
Do. | do. | Crnac Mine, northern Kosovo | NA
Do. | do. | Artana Mine at Novo Brdo | 240
Do. | do. | Belo Brdo Mine, northern Kosovo | NA
Do. | do. | Cicavica Mine, northern Kosovo | NA | 1
Do. | do. | Hajvalia Mine, 8 kilometers southeast of Pristina | NA | 1
Concentrate | do. | Concentrator at Tuneli i Pare, near Mitrovica | NA
Do. | do. | Concentrator at Kizhnica, about 8 kilometers | NA
southeast of Pristina
Do. | do. | Concentrator at Leposavic in northern Kosovo | NA
Do. | Trepca Complex (Serbia controlled) | Concentrator in northern Mitrovica | 126
Metal:
Lead | do. | Lead smelter at Zvecan | 80
Zinc | do. | Zinc smelter at Mitrovica | 50
Limestone | Fox Marble Holdings plc | Cervenilla, Verrezat, Malesheva, Syrigane quarries | 30
Do. | do. | Marble processing factory in Lipjan, close to Prishtina | 24
Do. | Sharrcem Sh.p.k. [Sharr Beteiligungs GmbH | Hani i Elezit Mine, on border with Macedonia | NA
(Titan Group)]
Magnesite | XIM Strezoc Magnesite Mine LLC (“Iminggrup | Mine and processing plant in Strezovce, Kamenica | 45 | 2
| mgo” Sh.p.k.) | municipality
Do. | Mine and Industry of Magnesite Goleshi LLC | Magure, Lipljan municipality | NA | 2
(“Iminggrup mgo” Sh.p.k.)
Nickel:
Ore | Newco Ferronikeli (Cunico Resources NV) | Mines at Chikatovo (Dushkaja and Suke Mines) | 800
and Glavitca
Metal3 | do. | Ferronickel plant at Glogovac, about 20 kilometers | 12
west of Pristina
eEstimated. Do., do. Ditto. NA Not available.
1Closed and (or) not active since 1999.
2Not operational in 2016.
3Nickel in ferronickel.