## Text
Advance release
This report will be included in the USGS Minerals Yearbook 2016, volume III, Area Reports—International.
The Mineral Industry of Slovenia in 2016
This workbook includes an embedded Word document and two tables (see tabs below).
This icon is linked to an embedded text document. Double-click on the icon to view the text document.
First posted | 2019-10-02

## Table1
TABLE 1
SLOVENIA: PRODUCTION OF MINERAL COMMODITIES1
(Metric tons, gross weight, unless otherwise specified)
Commodity2 |  | 2012 |  | 2013 |  | 2014 |  | 2015 |  | 2016
METALS
Aluminum, metal:
Primary |  | 83278 |  | 84035 |  | 84361 |  | 83775 |  | 84365
Secondarye |  | 18300 |  | 18000 |  | 18000 |  | 18000 |  | 18000
Iron and steel:
Raw steel, from electric arc furnaces |  | 632000 |  | 618000 |  | 615000 |  | 604000 |  | 613000
Products, semimanufactured |  | 522000 | r | 509000 | r | 493000 | r | 484000 | r | 495000
Lead, refinery production, secondary |  | 14000 |  | 12000 |  | 11000 |  | 12000 |  | 12000
INDUSTRIAL MINERALS
Cement, hydraulic | thousand metric tons | 745 | r | 614 | r | 706 | r | 600 | r, e | 700
Clay and shale:
Bentonite |  | 98 |  | 143 |  | 199 |  | 232 |  | 182
Ceramic clay, crude |  | 165041 |  | 184227 |  | 162405 |  | 202426 |  | 202540
Lime |  | 896241 |  | 860980 |  | 919258 |  | 1103283 |  | 1046293
Pumice and related materials, volcanic tuff |  | 23732 |  | 19171 |  | 8872 |  | 9116 |  | 8840
Salt, all sources |  | 5684 |  | 3360 |  | -- |  | 2191 |  | 2417
Stone, sand, and gravel:
Sand and gravel, construction, unspecified, | thousand metric tons | 1707 |  | 2143 |  | 2799 |  | 2944 |  | 1834
excluding silica sands
Silica, mine production, quartz and quartzite |  | 219481 |  | 224387 |  | 207381 |  | 343455 |  | 338080
Stone, crushed:
Aggregate | thousand metric tons | 9265 |  | 9211 |  | 10923 |  | 11052 |  | 9304
Chert, crude |  | 9960 |  | 11530 |  | 15340 |  | 21041 |  | 20272
Limestone, including dolomite, other | thousand metric tons | 7557 |  | 7068 |  | 8124 |  | 8108 |  | 7470
Stone, dimension, limestone, |  | 55906 |  | 70506 |  | 112671 |  | 136326 |  | 136427
including tonalite, other
MINERAL FUELS AND RELATED MATERIALS
Coal:
Lignite | thousand metric tons | 3967 |  | 3721 |  | 3108 |  | 3168 |  | 3349
Subbituminous | do. | 314 |  | 51 |  | -- |  | -- |  | --
Natural gas | thousand cubic meters | 1593 |  | 3033 |  | 2736 |  | 3486 |  | 4812
Petroleum, crude | 42-gallon barrels | 2062 |  | 2211 |  | 2715 |  | 1936 |  | 1699
eEstimated. rRevised. do. Ditto. -- Zero.
1Table includes data available through December 11, 2017. All data are reported unless otherwise noted. Estimated data are rounded to no more than three significant digits.
2In addition to the commodities listed, kaolin may have been produced in Slovenia, but available information was inadequate to make reliable estimates of output.

## Table2
TABLE 2
SLOVENIA: STRUCTURE OF THE MINERAL INDUSTRY IN 2016
(Thousand metric tons)
| Major operating companies |  | Annual
Commodity | and major equity owners | Location of main facilities | capacity
Aluminum, primary | Talum Aluminij d.o.o. (Elektro Slovenija d.o.o., [ELES], | Smelter at Kidricevo | 85 | e
85.84%; Kapitalska druzhbe, d.d., 4.09%; Talum B, d.d.
4.70%; Dutb, d.d., 5.37%)
Cement | Salonit Anhovo d.o.o. (Wietersdorfer Gruppe, 71.6%, and | Plant at Anhovo | 1,100 | e
Buzzi Unicem, 25%)
Do. | Lafarge Cement d.d. (LafargeHolcim S.A., 70%) | Plant at Trbovlje | 600 | 1
Coal, lignite | Premogovnik Velenje, d.d. (Holding Slovenske | Mine at Velenje | 4,000
Elektrarne d.o.o., 99.2%)
Lead, metal, secondary | MPI-Reciklaza Metalurgija, plastika in inženiring d.o.o. | Refinery at Zerjav | 35
Natural stone (granite and marble) | Mineral Ltd. | Plant at Podpec | NA
Salt | SOLINE Pridelava soli d.o.o. (Telekom Slovenije Group) | Salt pans at Secovlje and Strunjan | 2
Steel, crude | SIJ Acroni d.o.o. [Slovenska Industria Jekla d.d. (SIJ)] | Plant at Jesenice | 800
(Dilon, d.o.o., 72.22%; Government, 25%; others, 2.8%)
Do. | SIJ Metal Ravne d.o.o. [Slovenska Industria Jekla d.d. (SIJ)] | Plant at Ravne na Koroskem | 90
(Dilon, d.o.o., 72.22%; Government, 25%; others, 2.8%)
Do. | Štore Steel d.o.o. (Unior d.d., 29.25%) | Plant at Store | 185 | e
eEstimated. Do. Ditto. NA Not available.
1Production suspended since March 2015.