## Text
Advance release
This report will be included in the USGS Minerals Yearbook 2016, volume III, Area Reports—International.
The Mineral Industry of Spain in 2016
This workbook includes an embedded Word document and two tables (see tabs below).
This icon is linked to an embedded text document. Double-click on the icon to view the text document.
First posted | 2019-11-15

## Table1
TABLE 1
SPAIN: PRODUCTION OF MINERAL COMMODITIES1
(Metric tons, gross weight, unless otherwise specified)
Commodity |  | 2012 |  | 2013 |  | 2014 |  | 2015 |  | 2016
METALS
Aluminum:
Alumina |  | 1500000 | e | 1573000 | r | 1520000 | r, e | 1630000 | r, e | 1580000
Aluminum metal, primary |  | 230000 | e | 235000 | e | 350000 | r, e | 350000 | r, e | 350000
Copper, Cu content:
Mine production, concentrate |  | 32300 | r | 37800 | r | 34800 | r | 41700 | r, e | 58000
Leaching, electrowon |  | 67700 |  | 69300 |  | 71100 |  | 70000 | e | 73600
Refinery production:
Primary, other |  | 250500 | r | 213500 | r | 274300 | r | 278300 | r | 281600
Secondary |  | 88300 | r | 68200 | r | 73100 | r | 71600 |  | 74200
Smelter production, blister:
Primary |  | 270000 |  | 212000 |  | 285000 | r | 286000 | r | 292300
Secondary |  | 25000 | e | 12300 | r, e | 8700 | r, e | 6900 |  | 4600
Gold, mine production, Au contente | kilograms | 1530 |  | 1870 |  | 2020 | r | 1800 |  | 1600
Iron and steel:
Pig iron | thousand metric tons | 3081 |  | 3949 |  | 3958 |  | 4450 |  | 4114
Raw steel | do. | 16639 | r | 14252 | r | 14249 |  | 14845 |  | 13616
Lead:
Mine production, Pb content |  | 3763 |  | 2200 | r, e | 1200 | r, e | 1600 | r, e | 4900 | e
Refinery production, secondary |  | 160000 | e | 157000 | e | 166000 | e | 165000 | r, e | 166000 | e
Manganese:e
Ferromanganese |  | 79800 |  | 107000 |  | 133000 |  | 126000 |  | 126000
Silicomanganese |  | 148000 |  | 136000 |  | 129000 |  | 134000 |  | 134000
Nickel, mine production, concentrate, Ni content |  | 2398 |  | 7574 |  | 8631 |  | 7208 | r | -- | 2
Silicon:
Ferrosilicone |  | 68600 |  | 80500 |  | 80000 | r | 80000 |  | 80000
Silicon metale |  | 27200 |  | 29200 |  | 14000 | r | 24000 | r | 30000
Silver, mine production, Ag content | kilograms | 31054 | r | 27979 | r | 27306 | r | 27287 | r | 26099
Tin, smelter production, secondarye |  | 10 |  | 10 |  | 10 |  | 10 |  | 10
Tungsten, mine production, concentrate, W content |  | 542 |  | 510 |  | 822 | r | 835 |  | 650 | e
Zinc:
Mine production, Zn content |  | 28634 |  | 30428 |  | 26756 |  | 49216 | r | 64000 | e
Smelter production:
Primary |  | 489455 |  | 490488 |  | 491331 |  | 493765 | r | 500000 | e
Secondarye |  | 31500 |  | 30500 |  | 35700 |  | 36200 |  | 30000
INDUSTRIAL MINERALS
Cement, hydraulic | thousand metric tons | 15939 |  | 13736 |  | 14587 |  | 15000 | e | 15000 | e
Clay and shale:
Bentonite |  | 96605 |  | 112887 |  | 113000 | r | 113000 | r | 113000 | e
Common clay | thousand metric tons | 8288 |  | 7314 |  | 7811 |  | 8646 |  | 8700 | e
Fuller's earth:
Attapulgite |  | 23537 |  | 25439 |  | 25400 | r | 25400 | r | 25400
Sepiolite |  | 622372 | r | 599852 | r | 555581 |  | 524915 | r | 524000 | e
Kaolin, crude |  | 247000 |  | 247000 |  | 247000 |  | 247000 |  | 247000 | e
Refractorye |  | 189000 |  | 385000 |  | 516000 |  | 460000 |  | 460000
Diatomite |  | 60777 | r | 53713 | r | 53700 | r | 50000 |  | 50000 | e
Feldspar, mine production |  | 530238 |  | 592908 |  | 533328 |  | 558273 | r | 550000 | e
Fluorpsar, CaF2 content:
Acid grade |  | 98374 |  | 94467 |  | 118000 | r | 120000 |  | 120000
Ceramic grade |  | 6699 |  | 5200 |  | 5000 | r | 5000 | r | 5000
Metallurgical grade |  | 2250 |  | 4320 |  | 3000 | e | 5000 | r | 5000
Gypsum, including anhydrite, crude | thousand metric tons | 6360 |  | 7125 |  | 7000 |  | 7000 |  | 7000
Iron oxide pigments |  | 16500 |  | 16400 |  | 16000 |  | 16000 |  | 16000 | e
Limee |  | 1800000 |  | 1800000 |  | 1800000 |  | 1800000 |  | 1800000
See footnotes at end of the table.
TABLE 1—Continued
SPAIN: PRODUCTION OF MINERAL COMMODITIES1
(Metric tons, gross weight, unless otherwise specified)
Commodity |  | 2012 |  | 2013 |  | 2014 |  | 2015 |  | 2016
INDUSTRIAL MINERALS—Continued
Magnesite, crude |  | 274551 | r | 275000 | r | 275000 | r | 275000 | r | 300000
Mica |  | 3518 |  | 3462 |  | 4049 | r | 4000 | r | 4000
Nitrogen, ammonia, N content |  | 810000 | r | 790000 | r | 810000 | r | 840000 | r | 840000 | e
Potash, K2O content |  | 632000 | e | 711000 | e | 685000 | e | 690000 | e | 670000
Pumice and related materials |  | 194655 |  | 195000 | e | 195000 | e | 195000 | e | 200000 | e
Salt:
Rock | thousand metric tons | 2786 |  | 2902 |  | 2900 |  | 2900 |  | 2900 | e
Sea, including evaporated | do. | 1323 |  | 1376 |  | 1400 |  | 1400 |  | 1400 | e
Soda ash, Na2SO4 content:
Glauberite |  | 1276130 |  | 1329514 |  | 1315043 |  | 1306586 |  | 1310000 | e
Thenardite |  | 175726 |  | 234353 |  | 268205 |  | 245372 |  | 245000 | e
Stone, sand, and gravel:
Silica, mine production:
Quartz | thousand metric tons | 1023 |  | 949 |  | 900 |  | 900 | e | 900
Quartzite | do. | 2082 |  | 2058 |  | 2000 |  | 2000 | e | 2000
Unspecified | do. | 3416 |  | 3400 |  | 3400 | e | 3400 |  | 3400
Stone, crushed:
Basalt | do. | 1281 |  | 1055 | r | 1302 | r | 1478 | r | 1480 | e
Chalk | do. | 645 |  | 662 | r | 658 | r | 692 | r | 700 | e
Dolomite | do. | 6926 |  | 4889 | r | 4859 | r | 6795 | r | 6800 | e
Granite | do. | 10713 | r | 8874 | r | 8516 | r | 9042 | r | 9100 | e
Limestone | do. | 89332 |  | 89300 |  | 90000 |  | 90000 | e | 95000 | e
Marble | do. | 1754 |  | 1382 |  | 1300 |  | 1300 | e | 1400 | e
Marl | do. | 5581 |  | 4473 | r | 5121 | r | 5294 | r | 5300 | e
Sandstone | do. | 1382 |  | 1385 |  | 1400 |  | 1400 | e | 1450 | e
Stone, dimension:
Porphyry | do. | 1468 |  | 922 | r | 992 | r | 645 | r | 645 | e
Slate | do. | 336 |  | 377 |  | 400 |  | 400 | e | 400 | e
Stone, size and shape unspecified:
Ophite | do. | 1520 |  | 1141 | r | 1898 | r | 2067 | r | 2100 | e
Phonolite | do. | 619 |  | 309 | r | 548 | r | 582 | r | 590 | e
Strontium, celestite |  | 96688 |  | 90972 |  | 90000 | r | 90000 | r | 90000
MINERAL FUELS AND RELATED MATERIALS
Coal, marketable:
Anthracite | thousand metric tons | 3910 |  | 2543 |  | 1263 |  | 1127 |  | 736
Bituminous | do. | 2275 |  | 1827 |  | 1344 |  | 610 | r | 366
Natural gas | thousand cubic meters | 64751 |  | 56664 |  | 26214 | r | 11590 |  | 8045
Peat, horticultural use |  | 61379 |  | 91806 |  | 91000 |  | 91000 | e | 91000 | e
Petroleum:
Crude | thousand 42-gallon barrels | 1069 |  | 2665 |  | 2336 |  | 1708 | r | 1700 | e
Refinery production:
Gasoline | do. | 61578 |  | 63728 |  | 61687 |  | 61700 | e | 61700 | e
Kerosene | do. | 65968 |  | 66687 |  | 68620 |  | 6900 | e | 6900 | e
Lubricant | do. | 1155 |  | 1337 |  | 1400 |  | 1400 | e | 1400 | e
Naphtha | do. | 2614 |  | 2836 |  | 2800 |  | 2800 | e | 2800 | e
Petroleum coke | do. | 16998 |  | 18932 |  | 19000 |  | 19000 | e | 19000 | e
Total | do. | 148000 |  | 153500 |  | 153500 |  | 91800 | r | 91800 | e
eEstimated. rRevised. do. Ditto. -- Zero.
1Table includes data available through February 22, 2018. All data are reported unless otherwise noted. Totals and estimated data are rounded to no more than three significant digits; may not add to totals shown.
2Lundin Mining Corp. reported that the Aguablanca Mine closed in 2016.

## Table2
TABLE 2
SPAIN: STRUCTURE OF THE MINERAL INDUSTRY IN 2016
(Thousand metric tons unless otherwise specified)
Annual
Commodity |  | Major operating companies and major equity owners | Location of main facilities | capacitye
Alumina |  | Alumina Española, S.A. (Alcoa Inc., 60%, and | Refinery at San Ciprian, Lugo Province | 1500
Alumina Ltd., 40%)
Aluminum |  | Alcoa Inespal S.A. (AISA) (Alcoa Inc., 100%) | Smelter at Aviles, Asturias Province | 93
Do. |  | do. | Smelter at La Coruña, Galicia Province | 87
Do. |  | do. | Smelter at San Ciprian, Lugo Province | 228
Cement |  | A.G. Cementos Balboa S.A. (Grupo Alfonso Gallardo) | Alconera, Badajoz Province | 1600
Do. |  | Cementos Cosmos S.A. (Votorantim Group) | Pontevedra, Lugo Province | 650
Do. |  | do. | Toral de los Vados, Leon Province | 1600
Do. |  | Cemex España Operaciones, S.L.U. (Cemex S.A.B. de C.V.) | Alcanar, Tarragona Province | 2100
Do. |  | do. | Alicante, Alicante Province | 1400
Do. |  | do. | Buñol,Valencia Province | 1300
Do. |  | do. | Castillejo, Toledo Province | 1730
Do. |  | do. | Lloseta, Balearic Islands | 700
Do. |  | do. | Morata de Jalon, Zaragoza Province | 1400
Do. |  | Cementos Lemona S.A. (CRH plc, 98.86%) | Lemona, Biscay Province | 1250
Do. |  | Cementos Molins Industrial, S.A.U. (Cementos Molins, S.A.) | Sant Vicenc dels Horts, Barcelona Province | 1780
Do. |  | Cementos Portland Valderrivas, S.A. | Alcala de Guidaira, Seville Province | 1450
Do. |  | do. | Venta de Baños, Palencia Province | 815
Do. |  | do. | Mataporquera, Cantabria Province | 830
Do. |  | Cementos Tudela Veguín, S.A. (Masaveu Group) | Carreño, Oviedo, Asturias Province | 2400
Do. |  | do. | La Robla, Leon Province | 850
Do. |  | do. | Tudela Veguín, Oviedo, Asturias Province | 200
Do. |  | Holcim (España), S.A. (Holcim Ltd.) | Carboneras, Almeria Province | 1500
Do. |  | do. | Gardor, Almeria Province | 1000
Do. |  | do. | Jerez de la Frontera, Cadiz Province | 1000
Do. |  | do. | Yeles, Toledo Province | 975
Do. |  | Lafarge Cementos S.A.U | Montcada i Reixac, Barcelona Province | 900
Do. |  | do. | Sagunto, Valencia Province | 1700
Do. |  | do. | Villaluenga de la Sagra, Toledo Province | 2350
Do. |  | FYM - HeidelbergCement Group (Italcementi Group) | Añorga, Gipuzkoa Province | 1050
Do. |  | do. | Arrigorriaga, Biscay Province | 1100
Do. |  | do. | Malaga, Malaga Province | 1500
Coal |  | Alto Bierzo S.A. (Grupo Lamelas Viloria) | Various mines | NA
Do. |  | Carbonar, S.A. | Mines at Vega de Rengos, Asturias Province | NA
Do. |  | Carbones Arlanza S.L | Minas at Solita y Bravo | NA
Do. |  | Carbones del Puerto S.A. | Mines at Esmeralda | NA
Do. |  | Carbones San Isidro y Maria S.L. | Mines at San Isidro | NA
Do. |  | Cia General Minera de Teruel S.A. | Mines at Elvira | NA
Do. |  | Coto Minero Catabrico S.A. | Mines at Coto, Cantabrico and Unica | NA
Do. |  | Empresa Nacional de Electricidad S.A. | As Pontes Mine, and Andorra Mine, A Coruña | NA
Do. |  | Empresa Carbonifera del Sur, Encausar, S.A. | Mine at Puertollano | NA
Do. |  | Hijos de Baldomero Garcia S.A (Grupo Lamelas Viloria) | Mines at Villablino, Leon Province | NA
Do. |  | Hulleras del Norte S.A. (HUNOSA) | Various mines and plant | NA
Do. |  | La Carbonifera del Ebro S.A. | Mines at Sant Jordi | NA
Do. |  | Minera Catalano Aragonesa S.A. | Mines at Ariño | NA
Do. |  | Sociedad Anonima Hulleras Vasco-Leonesa S.A. | Santa Lucía Mine, Leon Province | NA
Do. |  | Union Minera del Norte, S.A. | Various mines | NA
Copper:
Metal |  | Atlantic Copper S.A. (Freeport MacMoRan Copper | Smelter at Huelva Province | 330
& Gold Inc., 100%)
Do. |  | Cobre Las Cruces, S.A. (First Quantum Minerals Ltd., 100%) | Refinery at Seville Province | 72
Do. |  | Elmet S.L.U. (Metallo Chimique N.V.) | Smelter at Berango, Biscay Province | 96
Do. |  | Atalaya Mining Plc | Proyecto Riotinto, Huelva | 9.5
See footnotes at end of table.
TABLE 2—Continued
SPAIN: STRUCTURE OF THE MINERAL INDUSTRY IN 2016
(Thousand metric tons unless otherwise specified)
Annual
Commodity |  | Major operating companies and major equity owners | Location of main facilities | capacitye
Copper:—Continued
Mine output, Cu content |  | Cobre Las Cruces, S.A. (First Quantum Minerals Ltd., 100%) | Las Cruces Mine at Seville Province | 210
Do. |  | Minas de Aguas Teñidas, S.A.U. (MATSA) (Mubadala | Mines and plant at Almonaster la Real, Huelva | 30
|  | Development Co., 50%, and Trafigura Group Pte Ltd., 50%) | Province
Dunite |  | Pasek España S.A.U | Mines and plant at Landoy, Ortigueira, | 1000
La Coruña Province
Fluorspar |  | Minerales y Productos Derivados S.A. (MINERSA) | Mine and plant at Ribadesella, Asturias | 140
Province
Do. |  | Minera Orgiva SL | Mine at Lujar, Granada Province | NA
Gold, mine output, | kilograms | Kinbauri España, S.L.U. (Orvana Minerals Corp., 100%) | El Valle-Boina and Carles Mines, Asturias | 2000
Au content |  |  | Province
Lead, mine output, Pb content |  | Minas de Aguas Teñidas, S.A.U. (MATSA) (Trafigura Mining | Mines and plant at Almonaster la Real, Huelva | 7
|  | Group) | Province
Magnesite |  | Magnesitas Navarras S.A. (Groupe Roullier, 40%, and Grecian | Mine at Eugui, plant at Zubiri, Navarra | 170
|  | Magnesite S.A., 40%) | Province
Do. |  | Magnesitas de Rubián S.A. | Plant at Monte Castelo | 70
Nickel, mine output, Ni content |  | Río Narcea Recursos, S.A. (Lundin Mining Corp., 100%) | Aguablanca Mine, Extremadura Region1 | 8
Petroleum:
Crude | 42-gallon | Repsol S.A. | Oilfield at Albatros | NA
barrels per day
Do. | do. | do. | Oilfield at Poseidon Norte and Sur | NA
Do. | do. | do. | Oilfields at Angula, Boqueron, Casablanca, | NA
and Rodaballo
Do. | do. | Repsol S.A.,100% | Oilfield at Lubina | 2500
Do. | do. | Repsol S.A., 68.67% | Oilfield at Montanazo | 2500
Refined | do. | BP p.l.c., 100% | Castellon refinery, Iberia | 110000
Do. | do. | Compañía Española de Petróleos S.A [International | Refinery at Gibraltar-San Roque, Cadiz | 245000
|  | Petroleum Investment Co., 100%] | Province
Do. | do. | do. | Refinery at La Rabida, Huelva Province | 194000
Do. | do. | do. | Refinery at Tenerife, Santa Cruz de Terenife | 92000
Province
Do. | do. | Refinería de Petróleos del Norte S.A. [Repsol | Refinery at Muskiz, Biscay Province | 245000
S.A., 85.98%]
Do. | do. | Repsol S.A. | Refinery at A Coruña Province | 120000
Do. | do. | do. | Refinery at Cartagena, Murcia Province | 220000
Do. | do. | do. | Refinery at Puertollano, Cuidad Real Province | 150000
Do. | do. | do. | Refinery at Tarragona Province | 186000
Potash, ore |  | Iberpotash S.A. (ICL Chemical Ltd.) | Mine and plant at Suria and Balsareny, | 1000
Barcelona Province
Sepiolite |  | Grupo Tolsa S.A. | Mine and plant in Madrid Province | 600
Do. |  | Minería y Tecnología de Arcillas (Grupo SAMCA) | Mines at Zaragoza Province | 120
Silver | kilograms | Kinbauri España, S.L.U. (Orvana Minerals Corp., 100%) | El Valle-Boina/Carles Mines, Asturias | 7400
Province
Sodium sulfate |  | Grupo Industrial Crimidesa S.L. | Mine and plant at Cerezo de Rio Tiron, Burgos | 700
Province
Steel |  | ArcelorMittal Corp. | Plants at Aviles and Gijon, Asturias Province; | 8000
Sagunto, Valencia Province and Sestao,
Biscay Province
Do. |  | Compañia Española de Laminacion S.L. (Celsa Group,100%) | Plant at Barcelona Province | 2500
Do. |  | Corporación Gerdau Sidenor S.A. (Sidenor) (Gerdau Group, | Plant at Basaur, Biscay Province | 2500
50%)
Do. |  | do. | Plant at Reinosa, Cantabria Province | NA
Do. |  | do. | Plant at Azkoitia, Gipuzkoa Province | NA
Do. |  | do. | Plant at Vitoria, Alava Province | NA
See footnotes at end of table.
TABLE 2—Continued
SPAIN: STRUCTURE OF THE MINERAL INDUSTRY IN 2016
(Thousand metric tons unless otherwise specified)
Annual
Commodity |  | Major operating companies and major equity owners | Location of main facilities | capacitye
Strontium |  | Solvay Minerales S.A. | Mines and plant at Escuzar, Granada Province | 90
Do. |  | Canteras Industriales S.L. | Mine and plant at Montevives, Granada | 50
Province
Tungsten, | metric | Daytal Resources Spain S.L. (Almonty Industries Inc.) | Los Santos Mine, Salamanca Province | 1000
mine output, | tons
W content
Zinc:
Metal |  | Asturiana de Zinc S.A. (Glencore plc, 100%) | Electrolytic zinc plant at San Juan de | 511
Nieva, Castrillon, Asturias Province
Mine output, Zn content |  | Minas de Aguas Teñidas, S.A.U. (MATSA) (Mubadala | Mines and plant at Almonaster la Real, | 58
|  | Investment Co., 50%, and Trafigura Group Pte Ltd., 50%) | Huelva Province
eEstimated. Do., do. Ditto. NA Not available.
1Lundin Mining Corp. reported that the Aguablanca Mine closed in 2016.