## Text
Advance release
This report will be included in the USGS Minerals Yearbook 2015, volume III, Area Reports—International.
The Mineral Industries of Latin America and Canada in 2015
This workbook includes an embedded Word document and 20 tables (see tabs below).
This icon is linked to an embedded text document. Double-click on the icon to view the text document.
First posted | 2019-06-07

## T1
TABLE 1
THE AMERICAS: AREA AND POPULATION IN 2015
| Area1 | Estimated population2
Region and country or territory | (square kilometers) | (thousands)
North America:
Canada | 9093507 | 35849
Mexico | 1943945 | 125891
United States3 | 9147593 | 320897
Total | 20185045 | 482637
Central America and the Caribbean:
Antigua and Barbuda | 443 | 100
Aruba | 180 | 104
Bahamas, The | 10010 | 387
Barbados | 430 | 284
Belize | 22806 | 359
Bermuda | 54 | 65
Costa Rica | 51060 | 4808
Cuba | 109820 | 11461
Curacao4 | 444 | 158
Dominica | 751 | 73
Dominican Republic | 48320 | 10528
El Salvador | 20721 | 6312
Grenada | 344 | 107
Guadeloupe5 | 1705 | 471
Guatemala | 107159 | 16252
Haiti | 27560 | 10711
Honduras | 111890 | 8961
Jamaica | 10831 | 2872
Martinique5 | 1128 | 396
Montserrat | 102 | 5 | 5
Nicaragua | 119990 | 6082
Panama | 74340 | 3969
Saint Kitts and Nevis | 261 | 54
Saint Lucia | 606 | 177
Saint Vincent and the Grenadines | 389 | 109
Sint Maarten4 | 34 | 39
Trinidad and Tobago | 5128 | 1360
Other6, 7 | 17477 | 3741
Total | 743983 | 89945
South America:
Argentina | 2736690 | 43418
Bolivia | 1083301 | 10725
Brazil | 8358140 | 205962
Chile | 743812 | 17763
Colombia | 1038700 | 48229
Ecuador | 276841 | 16144
French Guiana5 | 90000 | 276
Guyana | 196849 | 769
Paraguay | 397302 | 6639
Peru | 1279996 | 31377
Suriname | 156000 | 553
Uruguay | 175015 | 3432
Venezuela | 882050 | 31155
Total | 17414696 | 416442
Regional total8 | 29196131 | 668127
World total | 148940000 | 7355220
See footnotes at end of table.
TABLE 1—Continued
THE AMERICAS: AREA AND POPULATION IN 2015
1Source: U.S. Central Intelligence Agency, The World Factbook.
2Source: The World Bank, 2017 World Development Indicators Database.
3Excludes Puerto Rico and U.S. Virgin Islands.
4Netherlands Antilles was dissolved in October 2010, and Curacao and Sint Maarten became autonomous territories of the Netherlands.
5Source: United Nations, UNdata.
6Includes Anguilla, Bonaire, British Virgin Islands, Cayman Islands, Puerto Rico, Saba, Sint Eustatius, Turks and Caicos Islands, and U.S. Virgin Islands.
7Source: Statistics Netherlands—Trends in the Caribbean Netherlands 2016; United Nations, UNdata; The World Bank, 2017 World Development Indicators Database.
8United States data are not included in regional total.

## T2
TABLE 2
THE AMERICAS: GROSS DOMESTIC PRODUCT1, 2
Gross domestic product in 2015
| based on purchasing power parity |  |  | Real gross domestic product growth rate
| Gross value | Per capita |  | (percent)
Region and country or territory | (million dollars) | (dollars) |  | 2013 |  | 2014 |  | 2015
North America:
Canada | 1637068 | 45702 |  | 2.5 |  | 2.6 |  | 0.9
Mexico | 2234153 | 18463 |  | 1.4 |  | 2.3 |  | 2.6
United States3 | 18036650 | 56175 |  | 1.7 |  | 2.4 |  | 2.6
Total | 21907871 | 45392 | 4 | 1.7 | 5 | 2.4 | 5 | 2.5 | 5
Central America and the Caribbean:
Antigua and Barbuda | 2161 | 24198 |  | 1.4 |  | 4.8 |  | 3.8
Bahamas, The | 8925 | 24505 |  | 0 |  | -0.5 |  | -1.7
Barbados | 4657 | 16650 |  | -0.1 |  | 0.1 |  | 0.9
Belize | 3081 | 8412 |  | 0.7 |  | 4.1 |  | 2.9
Costa Rica | 76347 | 15739 |  | 2.3 |  | 3.7 |  | 4.7
Cuba6 | 134200 | 12200 |  | 2.7 |  | 1 |  | 4.4
Dominica | 790 | 11163 |  | 0.8 |  | 4.2 |  | -1.8
Dominican Republic | 149893 | 15019 |  | 4.7 |  | 7.6 |  | 7
El Salvador | 52809 | 8615 |  | 1.8 |  | 1.4 |  | 2.5
Grenada | 1448 | 13572 |  | 2.4 |  | 7.3 |  | 6.2
Guatemala | 126207 | 7759 |  | 3.7 |  | 4.2 |  | 4.1
Haiti | 18831 | 1758 |  | 4.2 |  | 2.8 |  | 1.2
Honduras | 41132 | 5094 |  | 2.8 |  | 3.1 |  | 3.6
Jamaica | 24684 | 8772 |  | 0.2 |  | 0.5 |  | 1
Nicaragua | 31628 | 5200 |  | 4.5 |  | 4.6 |  | 4.9
Panama | 87373 | 21978 |  | 6.6 |  | 6.1 |  | 5.8
Saint Kitts and Nevis | 1400 | 25182 |  | 6.6 |  | 5.1 |  | 4.9
Saint Lucia | 2013 | 11610 |  | 0.1 |  | 0.4 |  | 1.8
Saint Vincent and the Grenadines | 1203 | 10937 |  | 2.5 |  | 0.2 |  | 0.6
Trinidad and Tobago | 45303 | 33309 |  | 2.7 |  | -0.6 |  | -0.6
Other7 | NA | NA |  | NA |  | NA |  | NA
Total | 814085 | 9051 | 4 | 3.7 | 5 | 4 | 5 | 3.6 | 5
South America:
Argentina | 883018 | 20472 |  | 2.4 |  | -2.5 |  | 2.6
Bolivia | 74576 | 6954 |  | 6.8 |  | 5.5 |  | 4.8
Brazil | 3216167 | 15729 |  | 3 |  | 0.5 |  | -3.8
Chile | 426424 | 23682 |  | 4 |  | 2 |  | 2.3
Colombia | 666806 | 13833 |  | 4.9 |  | 4.4 |  | 3.1
Ecuador | 185243 | 11379 |  | 4.9 |  | 4 |  | 0.2
French Guiana | NA | NA |  | NA |  | NA |  | NA
Guyana | 5777 | 7532 |  | 5.2 |  | 3.8 |  | 3.1
Paraguay | 61070 | 9040 |  | 14 |  | 4.7 |  | 3
Peru | 385895 | 12389 |  | 5.8 |  | 2.4 |  | 3.3
Suriname | 8698 | 15631 |  | 2.9 |  | 0.4 |  | -2.7
Uruguay | 72899 | 21026 |  | 4.6 |  | 3.2 |  | 1
Venezuela | 513937 | 16784 |  | 1.3 |  | -3.9 |  | -6.2
Total | 6500510 | 15610 | 4 | 3.7 | 5 | 0.9 | 5 | -1.2 | 5
Regional total | 29222466 | 29547 | 4 | 2.7 | 5 | 1.9 | 5 | 1.1 | 5
World total | 114870336 | 15618 | 4 | 2.6 |  | 2.7 |  | 2.7
NA Not available.
1Source: International Monetary Fund, World Economic Outlook Database, April 2017.
2Gross domestic product listed may differ from that reported in individual country chapters owing to differences in the source
or date of reporting.
3Excludes Puerto Rico and U.S. Virgin Islands.
4Calculated as gross domestic product divided by population.
5Annual change in regional gross domestic product.
6Source: U.S. Central Intelligence Agency, The World Factbook.
7Anguilla, Aruba, Bermuda, Bonaire, British Virgin Islands, Cayman Islands, Guadeloupe, Martinique, Montserrat, Puerto Rico, Saba,
Sint Eustatius, Sint Maarten, Turks and Caicos Islands, and U.S Virgin Islands. Netherlands Antilles was dissolved in October 2010.
Curacao and Sint Maarten became autonomous territories of the Netherlands.

## T3
TABLE 3
LATIN AMERICA AND CANADA: SELECTED SIGNIFICANT EXPLORATION SITES IN 20151
Location | Type2 | Site | Commodity | Company | Resource3
Argentina | P | Cerro Vanguardia | Au, Ag | AngloGold Ashanti Ltd. | 1.3 Moz Au, 28 Moz Ag (R).
Do. | E | Chinchillas | Ag, Zn, Pb | Silver Standard Resources Inc. | 65 Moz Ag, 172,000 t Zn, 171,000 t Pb (D).
Brazil | P | Ashanti Mineracao | Au | AngloGold Ashanti Ltd. | 1.6 Moz Au (R).
Do. | P | Fazenda Brasileiro | Au | Yamana Gold Inc. | 405,000 oz Au (R).
Do. | P | Pilar | Au | do. | 342,000 oz Au (R).
Do. | E | Serra Grande | Au | AngloGold Ashanti Ltd. | 420,000 oz Au (R).
Do. | P | Tucano | Au | Beadell Resources Ltd. | 1.5 Moz Au (R).
Canada | E | Amaruq | Au | Agnico-Eagle Mines Ltd. | 3.7 Moz Au (IF).
Do. | E | Black Fox and Grey Fox | Au | Primero Mining Corp. | 237,000 oz Au (R).
Do. | E | Borden Lake | Au, Ag | Goldcorp Inc. | 1.35 Moz Au, 2.1 Moz Ag (ID).
Do. | D | Brucejack | Au, Ag | Pretium Resources Inc. | 7.5 Moz Au, 31 Moz Ag (R).
Do. | P | Casa Berardi | Au | Hecla Mining Co. | 1.3 Moz Au (R).
Do. | E | Cochenour | Au | Goldcorp Inc. | 2.2 Moz Au (IF).
Do. | F | Coffee | Au | Kaminak Gold Corp. | 2.2 Moz Au (PR).
Do. | E | Coulon | Zn, Cu, Ag, Au | Osisko Gold Royalties Ltd. | 133,000 t Zn, 47,000 t Cu, 4.4 Moz Ag, 30,000 oz Au (D).
Do. | P | Detour Lake | Au | Detour Gold Corp. | 16.4 Moz Au (R).
Do. | E | Hasaga | Au | Premier Gold Mines Ltd. | Data not released.
Do. | D | Hope Bay | Au | TMAC Resources Inc. | 3.5 Moz Au (R).
Do. | E | Kennady Lake North | Diamond | Kennady Diamonds Inc. | Data not released.
Do. | F | Kerr-Sulphurets-Mitchell (KSM) | Au, Cu, Ag, Mo | Seabridge Gold Inc. | 38 Moz Au, 4.5 Mt Cu, 190 Moz Ag, 96,000 t Mo (R).
Do. | E | Kudz Ze Kayah | Zn, Cu, Pb, Ag, Au | BMC Minerals Ltd. | 1.4 Mt Zn, 185,000 t Cu, 436,000 t Pb, 102 Moz Ag,
981,000 oz Au (IF).
Do. | E | LaMaque | Au | Integra Gold Corp. | 1.2 Moz Au (D).
Do. | E | Malartic CHL | Au | Agnico-Eagle Mines Ltd. | Data not released.
Do. | E | Marban Block | Au | Niogold Mining Corp. | 1.5 Moz Au (D).
Do. | E | Patterson Lake South | U3O8 | Fission Uranium Corp. | 37,000 t U3O8, 38,000 oz Au (D).
Do. | LP | Phoenix | Au | Rubicon Minerals Corp. | 106,000 oz Au (D).
Do. | E | Premier | Au, Ag | Ascot Resources Ltd. | 2.5 Moz Au, 21 Moz Ag (D).
Do. | E | Rook 1 | U3O8 | NexGen Energy Ltd. | 91,500 t U3O8 (IF).
Do. | P | Seabee and Santoy | Au | Claude Resources Inc. | 239,000 oz Au (R).
Do. | P | Timmins West (144) | Au | Lake Shore Gold Corp. | 903,000 oz Au (ID).
Do. | P | Westwood | Au | IAMGOLD Corp. | 598,000 oz Au (R).
Do. | E | Wheeler River | U3O8 | Denison Mines Corp. | 31,800 t U3O8 (ID).
Chile | P | Candelaria | Cu, Au, Ag | Lundin Mining Corp. | 2.6 Mt Cu, 1.9 Moz Au, 31 Moz Ag (R).
Do. | P | El Penon | Au, Ag | Yamana Gold Inc. | 1.5 Moz Au, 50 Moz Ag (R).
Do. | P | Escondida | Cu | BHP Billiton Group | 50 Mt Cu (R).
Do. | E | Salares Norte | Au, Ag | Gold Fields Ltd. | 977,000 oz Au, 18 Moz Ag (D).
French Guiana | F | Paul Isnard (Montagne d'Or) | Au | Nord Gold SE | 3.9 Moz Au (ID).
See footnotes at end of table.
TABLE 3—Continued
LATIN AMERICA AND CANADA: SELECTED SIGNIFICANT EXPLORATION SITES IN 20151
Location | Type2 | Site | Commodity | Company | Resource3
Mexico | E | Cerro las Minitas | Ag, Cu, Zn, Pb, Au | Electrum Global Holdings LP | Data not released.
Do. | E | El Barqueno | Au, Ag, Cu | Agnico-Eagle Mines Ltd. | 607,000 oz Au, 3.7 Moz Ag, 37,000 t Cu (IF).
Do. | P | Mercedes | Au, Ag | Yamana Gold Inc. | 3.8 Moz Ag, 333,000 oz Au (R).
Do. | P | Mulatos, Cerro Pelon, and La Yaqui | Au | Alamos Gold Inc. | 1.5 Moz Au (R).
Do. | P | Palmarejo | Ag, Au | Coeur Mining Inc. | 45 Moz Ag, 690,000 oz Au (R).
Do. | P | San Dimas | Au, Ag | Primero Mining Corp. | 809,000 oz Au, 55 Moz Ag (R).
Peru | P | Pallancata | Ag, Au | Hochschild Mining plc. | 10.9 Moz Ag, 54,000 oz Au (R).
Do. | E | Zafranal | Cu, Au | Teck Resources Ltd. | 2.4 Mt Cu, 1.6 Moz Au (D).
Suriname | P | Rosebel | Au | IAMGOLD Corp. | 2.3 Moz Au (R).
Do. Ditto.
1Abbreviations used in this table for commodities are as follows: Ag, silver; Au, gold; Cu, copper; Mo, molybdenum; Pb, lead; U3O8, uranium pentoxide; Zn, zinc. Abbreviations used in this table
for units of measurement are as follows: Moz, million troy ounces; Mt, million metric tons; oz, troy ounces; t, metric tons.
2D, Approved for development; E, Active exploration; F, Feasibility work ongoing or completed; LP, Exploration at site with limited production; P, Exploration at producing site.
3Quantity expressed as contained metal or element in ore based on 2015 data reported from various sources; D, demonstrated (measured + indicated); ID, indicated; IF, inferred; PR, probable;
R, proven + probable. Data reported as of December 31, 2015. Data have not been verified by the U.S. Geological Survey.

## T4
TABLE 4
LATIN AMERICA AND CANADA: PRODUCTION OF SELECTED MINERAL COMMODITIES IN 20151
(Thousand metric tons unless otherwise specified)
Metals
[5 empty] | Copper, |  | Gold, | [5 empty] | Lead, |  |  |  | Silver, |  | Tin, mine
| Aluminum |  |  |  | mine |  | mine output |  | Iron and steel |  |  |  | mine output, |  | Nickel, |  | mine output, |  | output,
|  |  | Metal, |  | output, |  | Au content |  | Iron ore, |  |  |  | Pb content |  | mine output |  | Ag content |  | Sn content
Country2 | Bauxite |  | primary |  | Cu content |  | (kilograms) |  | gross weight |  | Steel, crude |  | (metric tons) |  | Ni content |  | (metric tons) |  | (metric tons)
Argentina | -- |  | 438.1 |  | 62 |  | 61952 |  | -- |  | 5028 |  | 29834 |  | -- |  | 1175.76 |  | --
Belize | -- |  | -- |  | -- |  | -- |  | -- |  | -- |  | -- |  | -- |  | -- |  | --
Bolivia | -- |  | -- |  | 9 |  | 13000 |  | -- |  | -- |  | 75273 |  | -- |  | 1306 |  | 20135
Brazil | 35715 |  | 772 |  | 359 |  | 83280 |  | 430836 |  | 33300 |  | 20000 | e | 174 |  | 25 |  | 18824
Canadap | -- |  | 2880 |  | 697 |  | 160751 |  | 46220 |  | 12475 |  | 3699 |  | 225 |  | 371 |  | --
Chile | -- |  | -- |  | 5764 |  | 42501 |  | 15448 |  | 1112 |  | 2979 |  | -- |  | 1504 |  | --
Colombia | -- |  | -- |  | 5 |  | 59202 |  | 902 |  | 1211 |  | -- |  | 37 |  | 10 |  | --
Costa Rica | -- |  | -- |  | -- |  | 400 |  | -- |  | -- |  | -- |  | -- |  | -- |  | --
Cuba | -- |  | -- |  | -- |  | -- |  | -- |  | 221.8 |  | -- |  | 56.4 | e | -- |  | --
Dominican Republic | 1724 |  | -- |  | 7 |  | 30454 |  | -- |  | -- |  | -- |  | -- |  | 92 |  | --
Ecuador | -- |  | -- |  | -- |  | 7723 |  | -- |  | 723 |  | -- |  | -- |  | 1 |  | --
El Salvador | -- |  | -- |  | -- |  | -- |  | -- |  | 124 |  | -- |  | -- |  | -- |  | --
French Guiana | -- |  | -- |  | -- |  | 1500 | e | -- |  | -- |  | -- |  | -- |  | -- |  | --
Guatemala | -- |  | -- |  | -- |  | 5641 |  | -- |  | 403 |  | 6000 | e | -- |  | 862 |  | --
Guyana | 1500 |  | -- |  | -- |  | 14024 |  | -- |  | -- |  | -- |  | -- |  | -- |  | --
Honduras | -- |  | -- |  | -- |  | 2598 |  | -- |  | -- |  | 9800 |  | -- |  | 34 |  | --
Jamaica | 9658 |  | -- |  | -- |  | -- |  | -- |  | -- |  | -- |  | -- |  | -- |  | --
Mexico | -- |  | -- |  | 544 | e | 124581 |  | 13462 |  | 18260 |  | 253890 |  | -- |  | 5591.51 |  | --
Nicaragua | -- |  | -- |  | -- |  | 6814 |  | -- |  | -- |  | -- |  | -- |  | 15 |  | --
Panama | -- |  | -- |  | -- |  | 2000 | e | -- |  | -- |  | -- |  | -- |  | -- |  | --
Paraguay | -- |  | -- |  | -- |  | -- |  | 71 |  | 48 |  | -- |  | -- |  | -- |  | --
Peru | -- |  | -- |  | 1628 |  | 145032 |  | 10908 |  | 1086 |  | 315784 |  | -- |  | 3670 |  | 19511
Suriname | 1600 |  | -- |  | -- |  | 28000 | e | -- |  | -- |  | -- |  | -- |  | -- |  | --
Trinidad and Tobago | -- |  | -- |  | -- |  | -- |  | -- |  | 266.5 |  | -- |  | -- |  | -- |  | --
Uruguay | -- |  | -- |  | -- |  | 1664 |  | 15.5 |  | 96 |  | -- |  | -- |  | -- |  | --
Venezuelap | 992 |  | 119 |  | -- |  | 558 |  | 11716 |  | 1346 |  | -- |  | 4 |  | -- |  | --
Total | 51189 |  | 4209 |  | 9076 |  | 791675 |  | 529578.5 |  | 75700.3 |  | 717259 |  | 496 |  | 14657 |  | 58470
Share of world total | 17.2% |  | 7.6% |  | 44.5% |  | 24.1% |  | 15.2% |  | 4.5% |  | 13.5% |  | 23% |  | 44.7% |  | 19.2%
United States | W |  | 1590 |  | 1380 |  | 214000 |  | 46100 |  | 78800 |  | 367000 |  | 27 |  | 1100 |  | --
Share of world total | W |  | 2.9% |  | 6.8% |  | 6.5% |  | 1.3% |  | 4.6% |  | 6.9% |  | 1.3% |  | 3.4% |  | --
World total | 297000 |  | 55300 |  | 20400 |  | 3280000 |  | 3480000 |  | 1700000 |  | 5300000 |  | 2160 |  | 32800 |  | 304000
See footnotes at end of table.
TABLE 4—Continued
LATIN AMERICA AND CANADA: PRODUCTION OF SELECTED MINERAL COMMODITIES IN 20151
(Thousand metric tons unless otherwise specified)
Mineral fuels and related materials
Petroleum
| Metals— | [15 empty] | Crude,
| Continued | [11 empty] | Natural gas |  |  |  | including |  | Refinery
| Zinc, mine |  | Industrial minerals | [9 empty] | Dry |  | Plant liquids |  | condensate |  | products
| output, | [5 empty] | Phosphate | [5 empty] | (million |  | (thousand |  | (thousand |  | (thousand
| Zn content |  | Cement, |  |  |  | rock, P2O5 |  |  |  | Coal, |  | cubic |  | 42-gallon |  | 42-gallon |  | 42-gallon
Country2 | (metric tons) |  | hydraulic |  | Gypsum |  | content |  | Salt |  | all grades |  | meters) |  | barrels) |  | barrels) |  | barrels)
Argentina | 30498 |  | 11400 | e | 1500 | e | -- |  | 1500 | e | 300 | e | 42895 |  | -- |  | 194220 |  | 292910
Belize | -- |  | -- |  | -- |  | -- |  | -- |  | -- |  | -- |  | -- |  | 528 |  | --
Bolivia | 442154 |  | 3500 | e | 1.47 |  | -- |  | 2.42 | e | -- |  | 21200 | e | 4400 | e | 18000 | e | 14829
Brazil | 160000 | e | 65283 |  | 3400 | e | 2400 | e | 7500 | e | 7600 |  | 35126 |  | 32671 |  | 889667 |  | 441305
Canadap | 275410 |  | 12331 |  | 1726 |  | -- |  | 14343 |  | 61703 |  | 149111 |  | 231000 | e | 1432500 |  | 643341
Chile | 48071 |  | 4800 | e | 860.075 |  | 2.09 | e | 11831 |  | 3162 |  | 1044 |  | -- |  | 1800 |  | 69000
Colombia | -- |  | 13153 |  | -- |  | -- |  | 417 |  | 85548 |  | 11710 |  | -- |  | 367044 |  | 81900 | e
Costa Ricae | -- |  | 1500 |  | -- |  | -- |  | -- |  | -- |  | -- |  | -- |  | -- |  | 20000
Cuba | -- |  | 1517.8 |  | 91 |  | -- |  | 285 |  | -- |  | 1244.5 |  | -- |  | 18700 | e | 25130
Dominican Republic | -- |  | 5000 | e | NA |  | -- |  | -- |  | -- |  | -- |  | -- |  | -- |  | --
Ecuador | -- |  | 6200 |  | -- |  | -- |  | -- |  | -- |  | 497 |  | -- |  | 198231 |  | 66184
El Salvador | -- |  | 1000 | e | -- |  | -- |  | -- |  | -- |  | -- |  | -- |  | -- |  | --
French Guiana | -- |  | 83 | e | -- |  | -- |  | -- |  | -- |  | -- |  | -- |  | -- |  | --
Guatemala | 14615 |  | -- |  | 111 |  | -- |  | -- |  | -- |  | -- |  | -- |  | 3650 |  | 451 | e
Guyana | -- |  | -- |  | -- |  | -- |  | -- |  | -- |  | -- |  | -- |  | -- |  | --
Honduras | 22992 |  | 1700 | e | -- |  | -- |  | -- |  | -- |  | -- |  | -- |  | -- |  | --
Jamaica | -- |  | 808 |  | 45 | e | -- |  | -- |  | -- |  | -- |  | -- |  | -- |  | 7655
Mexico | 677018 |  | 36600 | e | 5378 |  | 1677 |  | 9088 |  | 27900 | e | 44500 | e | 118260 |  | 827455 |  | 382600
Nicaragua | -- |  | 700 | e | 49.6 |  | -- |  | -- |  | -- |  | -- |  | -- |  | -- |  | 5042
Panama | -- |  | 2200 | e | -- |  | -- |  | 60 | e | -- |  | -- |  | -- |  | -- |  | --
Paraguaye | -- |  | 650 |  | -- |  | -- |  | -- |  | -- |  | -- |  | -- |  | -- |  | --
Peru | 1421523 |  | 10410 |  | 438.025 |  | 1180 | e | 1471 |  | 251788 |  | 3900 | e | 33360 |  | 21173 |  | 53304
Suriname | -- |  | 160 | e | -- |  | -- |  | -- |  | -- |  | -- |  | -- |  | 6189 |  | 2900
Trinidad and Tobago | -- |  | 840.1 |  | -- |  | -- |  | -- |  | -- |  | 39603 |  | 10992 |  | 28700 |  | 45766
Uruguay | -- |  | 730 |  | -- |  | -- |  | -- |  | -- |  | -- |  | -- |  | -- |  | 14862
Venezuela | -- |  | 7300 | e | -- |  | 26 |  | -- |  | 802 |  | 25943 |  | 42669 |  | 1001000 |  | 415000
Total | 3092281 |  | 187866 |  | 13601 | 3 | 5285.09 |  | 46498 |  | 438803 |  | 376773.5 |  | 473352 |  | 5008857 |  | 2582179
Share of world total | 22.2% |  | 4.5% |  | 3.9% |  | 6% |  | 14.5% |  | 5% |  | 8.2% |  | 13.5% |  | 14.3% |  | 3%
United States | 825000 |  | 84200 |  | 15200 |  | 7700 |  | 45100 |  | 1100000 |  | 888000 |  | 1100000 |  | 3160000 |  | 4350000
Share of world total | 5.9% |  | 2% |  | 4.3% |  | 8.8% |  | 14.1% |  | 12.6% |  | 19.4% |  | 31.3% |  | 9% |  | 5%
World total | 13900000 |  | 4180000 |  | 350000 |  | 88100 |  | 320000 |  | 8740000 |  | 4570000 |  | 3510000 |  | 35000000 |  | 86200000
See footnotes at end of table.
TABLE 4—Continued
LATIN AMERICA AND CANADA: PRODUCTION OF SELECTED MINERAL COMMODITIES IN 20151
eEstimated; estimated data, U.S. data, and world totals are rounded to no more than three significant digits. pPreliminary. NA Not available. W Withheld to avoid disclosing company proprietary data;
not included in "World total." -- Zero or zero percent.
1U.S. data and world totals are rounded to no more than three significant digits. Totals may not add owing to independent rounding. Percentages are calculated on unrounded data. Table includes
data available as of September 28, 2016.
2In addition to the countries listed, Aruba produced crude petroleum, petroleum refinery products, and sulfur, and Barbados, Curacao, Guadeloupe, Haiti, Martinique, Saba, Saint Eustatius, and Saint Maarten
also produced mineral commodities, but mineral production data were not available to make reliable estimates of output.
3Does not include production from the Dominican Republic as that country's production was reported in cubic meters and no conversion factor was available owing to a lack of information about the minerals produced.

## T5
TABLE 5
LATIN AMERICA AND CANADA: HISTORIC AND PROJECTED BAUXITE MINE PRODUCTION, 2005–20211
(Thousand metric tons)
Country | 2005 | 2010 | 2014 | 2015 | 2017e | 2019e | 2021e
Brazil | 22034 | 29000 | 35410 | 35715 | 36000 | 37000 | 40000
Dominican Republic | 535 | 9 | 1446 | 1724 | -- | -- | --
Guyana | 1694 | 1083 | 1602 | 1500 | 1500 | 1550 | 1600
Jamaica | 14116 | 8540 | 9725 | 9658 | 10000 | 12500 | 14000
Mexico | -- | 21250 | -- | -- | -- | -- | --
Suriname | 4757 | 3104 | 2708 | 1600 | -- | -- | --
Venezuela | 5900 | 3126 | 2346 | 992 | 950 | 950 | 950
Total | 49000 | 66100 | 53200 | 51200 | 48500 | 52000 | 56600
eEstimated. -- Negligible or no production.
1Estimated data and totals are rounded to no more than three significant digits; may not add to totals shown.

## T6
TABLE 6
LATIN AMERICA AND CANADA: HISTORIC AND PROJECTED
PRIMARY AND SECONDARY ALUMINUM METAL PRODUCTION, 2005–20211
(Thousand metric tons)
Country | 2005 |  | 2010 | 2014 | 2015 | 2017e | 2019e | 2021e
Argentina | 270 |  | 413 | 440 | 438 | 440 | 450 | 460
Brazil | 1749 |  | 1788 | 1502 | 1282 | 1400 | 1600 | 3000
Canada | 3070 | 2 | 3000 | 2898 | 2920 | 3000 | 3000 | 3000
Venezuela | 615 |  | 335 | 138 | 119 | 100 | 100 | 100
Total | 5700 |  | 5500 | 5000 | 4800 | 4900 | 5200 | 6600
eEstimated.
1Estimated data and totals are rounded to no more than three significant digits; may not add to totals shown.
2Includes secondary aluminum production.

## T7
TABLE 7
LATIN AMERICA AND CANADA: HISTORIC AND PROJECTED COBALT MINE PRODUCTION, 2005–20211
(Co content in metric tons)
Country | 2005 | 2010 | 2014 | 2015 | 2017e | 2019e | 2021e
Brazil | 1500 | 3139 | 3828 | 3800 | 4000 | 4000 | 4000
Canada | 5767 | 4568 | 6907 | 6904 | 7100 | 7300 | 7800
Cuba | 5277 | 4800 | 3700 | 4300 | 4300 | 4400 | 4400
Total | 12500 | 12500 | 14400 | 15000 | 15400 | 15700 | 16200
eEstimated.
1Estimated data and totals are rounded to no more than three significant digits; may not add to totals shown.

## T8
TABLE 8
LATIN AMERICA AND CANADA: HISTORIC AND PROJECTED COPPER MINE PRODUCTION, 2005–20211
(Cu content in thousand metric tons)
Country | 2005 | 2010 | 2014 | 2015 | 2017e | 2019e | 2021e
Argentina | 187 | 140 | 103 | 62 | 82 | 100 | 115
Bolivia | (2) | 2 | 11 | 9 | 10 | 11 | 11
Brazil | 133 | 214 | 301 | 359 | 370 | 400 | 400
Canada | 595 | 522 | 673 | 697 | 700 | 700 | 700
Chile | 5321 | 5419 | 5750 | 5764 | 5790 | 6000 | 6000
Colombia | 2 | 4 | 4 | 5 | 8 | 9 | 9
Dominican Republic | -- | 10 | 9 | 7 | 9 | 9 | 10
Ecuador | -- | -- | -- | -- | 207 | 207 | 210
Mexico | 429 | 270 | 515 | 544 | 700 | 700 | 800
Panama | -- | -- | -- | -- | -- | 100 | 228
Peru | 1010 | 1094 | 1294 | 1628 | 2500 | 2700 | 2800
Total | 7700 | 7700 | 8700 | 9100 | 10400 | 10900 | 11300
eEstimated. -- Negligible or no production.
1Estimated data and totals are rounded to no more than three significant digits; may not add to totals shown.
2Less than 1/2 unit.

## T9
TABLE 9
LATIN AMERICA AND CANADA: HISTORIC AND PROJECTED REFINED COPPER METAL PRODUCTION, 2005–20211
(Thousand metric tons)
Country | 2005 | 2010 | 2014 | 2015 | 2017e | 2019e | 2021e
Argentina2 | 16 | 16 | 14 | 6 | 15 | 15 | 15
Bolivia | -- | 1 | 2 | 2 | 2 | 2 | 2
Brazil | 224 | 250 | 237 | 241 | 245 | 250 | 250
Canada | 515 | 320 | 325 | 331 | 300 | 300 | 300
Chile3 | 2824 | 3244 | 2729 | 2688 | 2700 | 2700 | 2700
Mexico | 416 | 162 | 210 | 218 | 250 | 300 | 300
Peru3 | 512 | 394 | 347 | 353 | 350 | 400 | 400
Total | 4500 | 4400 | 3900 | 3800 | 3900 | 4000 | 4000
eEstimated. -- Negligible or no production.
1Estimated data and totals are rounded to no more than three significant digits; may not add to totals shown.
2Secondary production only.
3Primary production only.

## T10
TABLE 10
LATIN AMERICA AND CANADA: HISTORIC AND PROJECTED GOLD MINE PRODUCTION, 2005–20211
(Au content in kilograms)
Country | 2005 | 2010 | 2014 | 2015 | 2017e | 2019e | 2021e
Argentina | 27904 | 63138 | 60170 | 61952 | 62000 | 62000 | 62000
Belize | (2) | -- | -- | -- | -- | -- | --
Bolivia | 8801 | 6394 | 25000 | 13000 | 15000 | 20000 | 20000
Brazil | 38293 | 62047 | 81038 | 83280 | 90000 | 93000 | 95000
Canada | 120541 | 102693 | 152460 | 160751 | 165000 | 165000 | 165000
Chile | 40447 | 39494 | 46031 | 42501 | 44000 | 45000 | 45000
Colombia | 35783 | 53600 | 57015 | 59202 | 62000 | 62000 | 62000
Costa Rica | 424 | -- | -- | 400 | 100 | 150 | 150
Dominican Republic | -- | 500 | 35081 | 30454 | 36800 | 37000 | 37000
Ecuador | 5338 | 4600 | 7322 | 7723 | 7700 | 8000 | 18000
French Guiana | 1955 | 1160 | 1700 | 1500 | 1700 | 1800 | 2000
Guatemala | 741 | 9213 | 5928 | 5641 | 3800 | 3800 | 5500
Guyana | 8325 | 9594 | 12052 | 14024 | 23000 | 25000 | 25000
Honduras | 4438 | 2197 | 2762 | 2598 | 2570 | 2800 | 2800
Mexico | 30356 | 72600 | 117771 | 124581 | 130000 | 150000 | 200000
Nicaragua | 3674 | 4900 | 8648 | 6814 | 7000 | 7500 | 7500
Panama | -- | 870 | 2954 | 2000 | 2500 | 3000 | 5000
Peru | 208002 | 164084 | 140097 | 145032 | 150000 | 160000 | 160000
Suriname | 10619 | 31084 | 33000 | 28000 | 32000 | 38000 | 45000
Uruguay | 3151 | 1740 | 1875 | 1664 | 1200 | 1200 | 1200
Venezuela | 10480 | 6991 | 1056 | 558 | 500 | 500 | 500
Total | 559000 | 637000 | 792000 | 792000 | 837000 | 886000 | 959000
eEstimated. -- Negligible or no production.
1Estimated data and totals are rounded to no more than three significant digits; may not add to totals shown.
2Less than 1/2 unit.

## T11
TABLE 11
LATIN AMERICA AND CANADA: HISTORIC AND PROJECTED BENEFICIATED IRON ORE PRODUCTION, 2005–20211
(Fe content in thousand metric tons)
Average
Country | iron content | 2005 | 2010 | 2014 |  | 2015 |  | 2017e | 2019e | 2021e
Bolivia | 65% | -- | (2) | -- |  | -- |  | -- | -- | --
Brazil | 64% | 186891 | 247772 | 261500 |  | 275590 |  | 290000 | 320000 | 340000
Canada3 | 64% | 19333 | 23300 | 27000 | e | 27000 | e | 48000 | 55000 | 57000
Chile | 61% | 4707 | 5852 | 9428 |  | 9148 |  | 9200 | 9200 | 9200
Colombia | 60% | 325 | 77 | 676 |  | 902 |  | 900 | 900 | 900
Cuba | 45% | 9 | -- | -- |  | -- |  | -- | -- | --
Guatemala | 65% | 7 | (2) | -- |  | -- |  | -- | -- | --
Mexico | 62% | 7012 | 8750 | 10400 |  | 8414 |  | 9000 | 10000 | 10000
Peru | 68% | 4565 | 6140 | 7193 |  | 7321 |  | 9000 | 15000 | 20000
Uruguay | 50% | 12 | 17 | 15 |  | 15 |  | 15 | 15 | 15
Venezuela | 65% | 13000 | 8700 | 5000 |  | 5200 |  | 5000 | 5000 | 5000
Total | XX | 236000 | 301000 | 321000 |  | 334000 |  | 371000 | 415000 | 442000
eEstimated. XX Not applicable. -- Negligible or no production.
1Estimated data and totals are rounded to no more than three significant digits; may not add to totals shown.
2Less than 1/2 unit.
3Includes beneficiated and direct-shipping ore.

## T12
TABLE 12
LATIN AMERICA AND CANADA: HISTORIC AND PROJECTED CRUDE STEEL PRODUCTION, 2005–20211
(Thousand metric tons)
Country | 2005 | 2010 | 2014 | 2015 | 2017e | 2019e | 2021e
Argentina | 5386 | 5138 | 5488 | 5028 | 5100 | 5100 | 5100
Brazil | 31631 | 32928 | 33900 | 33300 | 32000 | 33000 | 34000
Canada | 15327 | 13003 | 12703 | 12475 | 14000 | 15000 | 15000
Chile | 1537 | 1011 | 1079 | 1112 | 1150 | 1150 | 1150
Colombia | 1007 | 1213 | 1079 | 1211 | 1250 | 1250 | 1250
Cuba | 245 | 278 | 258 | 222 | 200 | 200 | 200
Dominican Republic | 242 | 193 | -- | -- | -- | -- | --
Ecuador | 389 | 372 | 667 | 723 | 750 | 750 | 750
El Salvador | 48 | 64 | 121 | 124 | 125 | 125 | 125
Guatemala | 207 | 274 | 395 | 403 | 405 | 405 | 405
Mexico | 16202 | 16870 | 18995 | 18260 | 20000 | 20000 | 20000
Paraguay | 101 | 59 | 47 | 48 | 20 | 40 | 80
Peru | 750 | 880 | 1078 | 1086 | 1200 | 1200 | 1200
Trinidad and Tobago | 711 | 572 | 483 | 267 | -- | -- | --
Uruguay | 64 | 65 | 93 | 96 | 60 | 60 | 60
Venezuela | 4907 | 2207 | 1485 | 1346 | 800 | 800 | 800
Total | 78800 | 75100 | 77900 | 75700 | 77100 | 79100 | 80100
eEstimated. -- Negligible or no production.
1Estimated data and totals are rounded to no more than three significant digits; may not add to totals shown.

## T13
TABLE 13
LATIN AMERICA AND CANADA: HISTORIC AND PROJECTED NICKEL MINE PRODUCTION, 2005–20211
(Ni content in metric tons)
Country | 2005 | 2010 | 2014 | 2015 | 2017e | 2019e | 2021e
Brazil | 74000 | 109000 | 167063 | 173972 | 175000 | 177000 | 180000
Canada | 199932 | 160063 | 228867 | 225351 | 250000 | 240000 | 220000
Colombia | 89000 | 70200 | 41221 | 36671 | 37000 | 37000 | 37000
Cuba | 73753 | 69000 | 50400 | 56400 | 56000 | 56000 | 56000
Dominican Republic | 53124 | -- | -- | -- | 15000 | 20000 | 30000
Guatemala | -- | -- | -- | -- | 11000 | 11000 | 11000
Venezuela | 20000 | 11700 | 3599 | 3707 | 3400 | 3400 | 3400
Total | 510000 | 420000 | 491000 | 496000 | 547000 | 544000 | 537000
eEstimated. -- Negligible or no production.
1Estimated data and totals are rounded to no more than three significant digits; may not add to totals shown.

## T14
TABLE 14
LATIN AMERICA AND CANADA: HISTORIC AND PROJECTED PALLADIUM MINE PRODUCTION, 2005–2021
(Pd content in kilograms)
Country | 2005 | 2010 | 2014 | 2015 | 2017e | 2019e | 2021e
Canada | 10400 | 6200 | 16200 | 20400 | 22000 | 21000 | 21000
eEstimated; estimated data are rounded to no more than three significant digits.

## T15
TABLE 15
LATIN AMERICA AND CANADA: HISTORIC AND PROJECTED PLATINUM MINE PRODUCTION, 2005–20211
(Pt content in kilograms)
Country | 2005 | 2010 | 2014 | 2015 | 2017e | 2019e | 2021e
Canada | 6075 | 3500 | 7700 | 11600 | 12000 | 11000 | 11000
Colombia | 1082 | 997 | 1135 | 861 | 900 | 950 | 1100
Total | 7200 | 4500 | 8800 | 12500 | 12900 | 12000 | 12100
eEstimated.
1Estimated data and totals are rounded to no more than three significant digits; may not add to totals shown.

## T16
TABLE 16
LATIN AMERICA AND CANADA: HISTORIC AND PROJECTED TIN MINE PRODUCTION, 2005–20211
(Sn content in metric tons)
Country | 2005 | 2010 | 2014 | 2015 | 2017e | 2019e | 2021e
Argentina | 1 | -- | -- | -- | -- | -- | --
Bolivia | 18433 | 20190 | 19791 | 20135 | 18000 | 19000 | 20000
Brazil | 11739 | 10400 | 25534 | 18824 | 19000 | 19500 | 20000
Peru | 42145 | 33848 | 23105 | 19511 | 18000 | 19000 | 19000
Total | 72300 | 64400 | 68400 | 58500 | 55000 | 57500 | 59000
eEstimated. -- Negligible or no production.
1Estimated data and totals are rounded to no more than three significant digits; may not add to totals shown.

## T17
TABLE 17
LATIN AMERICA AND CANADA: HISTORIC AND PROJECTED TIN METAL PRODUCTION, 2005–20211
(Metric tons)
Country | 2005 | 2010 | 2014 | 2015 | 2017e | 2019e | 2021e
Bolivia | 13941 | 15003 | 15439 | 15700 | 17000 | 17500 | 18000
Brazil | 9236 | 9098 | 22334 | 16500 | 15000 | 15500 | 16000
Mexico | 17 | -- | -- | -- | -- | -- | --
Peru | 36733 | 36451 | 24462 | 20396 | 19000 | 20000 | 20000
Total | 59900 | 60600 | 46800 | 36900 | 34000 | 35500 | 36000
eEstimated. -- Negligible or no production.
1Estimated data and totals are rounded to no more than three significant digits; may not add to totals shown.

## T18
TABLE 18
LATIN AMERICA AND CANADA: HISTORIC AND PROJECTED DIAMOND PRODUCTION, 2005–20211
(Thousand carats)
Country | 2005 | 2010 | 2014 | 2015 | 2017e | 2019e | 2021e
Brazil | 208 | 25 | 57 | 57 | 100 | 200 | 250
Canada | 12314 | 11773 | 12276 | 11677 | 14000 | 14000 | 15000
Guyana | 357 | 50 | 100 | 118
Venezuela | 115 | 15 | -- | -- | -- | -- | --
Total | 13000 | 11900 | 12400 | 11900 | 14100 | 14200 | 15300
eEstimated. -- Negligible or no production.
1Estimated data and totals are rounded to no more than three significant digits; may not add to totals shown.

## T19
TABLE 19
LATIN AMERICA AND CANADA: HISTORIC AND PROJECTED LITHIUM PRODUCTION, 2005–20211
(Li content in metric tons)
Country | 2005 | 2010 | 2014 | 2015 | 2017e | 2019e | 2021e
Argentina | 2800 | 3213 | 3400 | 3611 | 7000 | 14000 | 21000
Bolivia | -- | -- | -- | -- | -- | 3000 | 5000
Brazil | 210 | 489 | 452 | 450 | 450 | 450 | 450
Canada | 670 | -- | -- | -- | 1000 | 1500 | 2000
Chile | 8290 | 9722 | 12060 | 10500 | 19000 | 20000 | 21000
Total | 12000 | 13400 | 15900 | 14600 | 27500 | 39000 | 49500
eEstimated. -- Negligible or no production.
1Estimated data and totals are rounded to no more than three significant digits; may not add to totals shown.

## T20
TABLE 20
LATIN AMERICA AND CANADA: HISTORIC AND PROJECTED SALABLE COAL PRODUCTION, 2005–20211
(Thousand metric tons)
Country | 2005 | 2010 | 2014 | 2015 | 2017e | 2019e | 2021e
Argentina | 320 | 140 | 300 | 300 | 300 | 300 | 300
Brazil | 6480 | 5743 | 7574 | 7600 | 7600 | 7600 | 7600
Canada2 | 67555 | 67876 | 69116 | 61703 | 65000 | 65000 | 65000
Chile | 732 | 619 | 4168 | 3162 | 3200 | 3200 | 3200
Colombia | 59064 | 74350 | 88578 | 85548 | 86000 | 86000 | 86000
Mexico2 | 11750 | 27565 | 29309 | 23145 | 23000 | 23000 | 23000
Peru2 | 22 | 121 | 229 | 252 | 270 | 270 | 270
Venezuela | 7195 | 2630 | 801 | 802 | 800 | 800 | 800
Total | 153000 | 179000 | 200000 | 183000 | 186000 | 186000 | 186000
eEstimated.
1Estimated data and totals are rounded to no more than three significant digits; may not add to totals shown.
2Run of mine.