## Text
USGS Minerals Yearbook 2006, Volume III – Thailand
This workbook includes one embedded Microsoft Word document and two tables (see tabs below).
This icon is linked to an embedded text document. Double-click on the icon to open the document.

## Table01
TABLE 1
THAILAND: PRODUCTION OF MINERAL COMMODITIES1
(Metric tons unless otherwise specified)
Commodity |  |  | 2002 |  | 2003 |  | 2004 |  | 2005 |  | 2006
METALS
Antimony:
Ore:
Gross weight |  |  | 3 |  | 83 |  | 110 |  | 754 | r | 2980
Sb content |  |  | 1 |  | 38 |  | 52 |  | 356 | r, e | 1409
Metal, smelter |  |  | -- |  | 12 | r | 2 |  | 460 |  | 544
Copper, metal, refined:
| Primary |  | -- |  | -- |  | 18100 |  | 13000 | r | 18700
| Secondary |  | -- |  | -- |  | 1900 |  | 2000 |  | 1300
| Total |  | -- |  | -- |  | 20000 |  | 15000 | r | 20000
Gold |  | kilograms | 4950 |  | 4269 |  | 4500 |  | 4400 |  | 3500
Iron and steel:
Iron ore:
Gross weight |  |  | 570110 |  | 9675 |  | 135580 |  | 230946 | r | 264289
Fe contente |  |  | 285000 |  | 4800 |  | 68000 |  | 116000 | r | 132000
Crude steel |  | thousand metric tons | 2538 |  | 3572 |  | 4533 |  | 5161 |  | 5350 | e
Lead:
Ore:
Gross weight |  |  | 6500 |  | -- |  | -- |  | -- |  | --
Pb content |  |  | 3200 |  | -- |  | -- |  | -- |  | --
Metal, refined, secondary |  |  | 42900 |  | 45300 |  | 57500 |  | 61100 | r | 61160
Manganese ore:
Metallurgical-grade, gross weight, 46% to 50% MnO2 |  |  | -- |  | -- |  | 4550 |  | 88500 |  | 1000
Mn contente |  |  | -- |  | -- |  | 2180 |  | 42400 |  | 480
Silver |  | kilograms | 18018 |  | 12496 |  | 10700 |  | 14100 | r | 11400
Tantalum, metal and oxide powder |  |  | 102 |  | 168 |  | 317 |  | 150 | r | 230
Tin:
Concentrate:
Gross weight |  |  | 1384 |  | 980 |  | 724 |  | 188 |  | 225
Sn content |  |  | 1130 |  | 793 |  | 586 |  | 158 | r, e | 190 | e
Metal, primary |  |  | 18600 |  | 15400 |  | 20800 |  | 31600 |  | 27540
Tungsten concentrate:
Gross weight |  |  | 53 |  | 390 |  | 337 |  | 622 | r | 546
W contente |  |  | 31 |  | 208 |  | 180 |  | 430 | r | 380
Zinc:
Ore:
Gross weight |  |  | 151876 |  | 148297 |  | 199477 |  | 203810 | r | 214023
Zn contente |  |  | 33600 |  | 37100 |  | 43400 |  | 30572 | r | 32100
Metal, primary |  |  | 72502 |  | 69600 |  | 68300 |  | 60866 |  | 67767
Alloy, Zn content |  |  | 32646 |  | 44086 |  | 46800 |  | 40320 |  | 28702
INDUSTRIAL MINERALS
Barite |  |  | 137469 |  | 115600 |  | 211278 |  | 3989 | r | 4549
Cement, hydraulic |  | thousand metric tons | 31679 |  | 32530 |  | 35626 |  | 37872 |  | 39408
Clays:
Ball clay |  |  | 450818 |  | 579404 |  | 610193 |  | 393935 | r | 1003267
Kaolin, marketable:
Beneficiated, washed |  |  | 127132 |  | 184562 |  | 200671 |  | 156853 | r | 157900
Nonbeneficiated, unwashed |  |  | 168883 |  | 373811 |  | 430364 |  | 580376 | r | 675886
Filler |  |  | 3150 |  | 950 |  | -- |  | 9031 | r | 9326
Diatomite |  |  | 780 |  | 1288 |  | 1372 |  | 990 | r | 1344
Feldspar |  |  | 783733 |  | 824990 |  | 1001053 |  | 1149717 | r | 1067684
Fluorspar, crude, metallurgical-grade |  |  | 2270 |  | 2368 |  | 2375 |  | 295 |  | 3240
Gemstones |  | thousand carats | 1597 |  | 716 |  | 911 |  | 699 | r | 81
Gypsum |  | thousand metic tons | 6326 |  | 7291 |  | 7619 |  | 7113 | r | 8355
Perlite |  |  | 7600 |  | 5700 |  | 6000 | e | 5500 | e | 6000 | e
Phosphate rock, crude |  |  | 3680 |  | 13870 |  | 2580 |  | 3020 | r | 900
Salt:
Rock |  |  | 908968 |  | 892243 |  | 1031200 |  | 1074214 | r | 1008251
Othere |  |  | 100000 |  | 100000 |  | 100000 |  | 100000 |  | 100000
Sand, silica, glass |  |  | 781014 |  | 1293929 |  | 587655 |  | 718320 | r | 861847
See footnotes at end of table.
TABLE 1--Continued
THAILAND: PRODUCTION OF MINERAL COMMODITIES1
(Metric tons unless otherwise specified)
Commodity |  |  | 2002 |  | 2003 |  | 2004 |  | 2005 |  | 2006
INDUSTRIAL MINERALS--Continued
Stone:
Calcite |  |  | 172760 |  | 232025 |  | 436628 |  | 692850 | r | 625950
Dolomite |  |  | 933209 |  | 865708 |  | 992907 |  | 795466 | r | 899512
Granite:
Dimension stone |  | cubic meters | 7597 |  | 9866 |  | 10000 | e | 9500 | e | 10000 | e
Industrial rock |  | thousand metric tons | 3370 |  | 3107 |  | 3500 | e | 3000 | e | 3200 | e
Limestone:
For cement manufacture only |  | do. | 54214 |  | 46868 |  | 63196 |  | 55584 | r | 61583
Construction and other uses |  | do. | 56226 |  | 66073 |  | 70000 |  | 75000 | e | 75000 | e
Marble, dimension stone and fragment |  | cubic meters | 461272 |  | 339166 |  | 236643 |  | 267797 | r | 547582
Marl for cement manufacture only |  |  | 83135 |  | 80405 |  | 184750 |  | 196500 | r | 68700
Quartz |  |  | 32954 |  | 65559 |  | 19216 |  | 2604 | r | 2897
Shale for cement manufacture only |  | thousand metric tons | 5017 |  | 2982 |  | 3622 |  | 3695 | r | 5590
Talc and related materials:
Pyrophyllite |  |  | 103496 |  | 73556 |  | 108691 |  | 177684 | r | 131843
Talc |  |  | 1702 |  | 8501 |  | 12592 |  | 10270 | r | 4374
MINERAL FUELS AND RELATED MATERIALS
Coal, lignite |  | thousand metric tons | 19572 |  | 18830 |  | 20038 | r | 21429 | r | 19056
Natural gas, gross production |  | million cubic meters | 20528 | r | 21674 | r | 22360 | r | 23689 | r | 24317
Petroleum:
Crude |  | thousand 42-gallon barrels | 27582 | r | 35158 | r | 31299 | r | 41570 | r | 47067
Natural gas condensate |  | do. | 19609 |  | 22872 | r | 24963 | r | 25363 | r | 27466
Refinery products:
Liquefied petroleum gas |  | do. | 37069 |  | 38872 |  | 41520 |  | 45241 |  | 45475
Gasoline |  | do. | 51896 |  | 54342 |  | 56339 |  | 58072 |  | 57172
Jet fuel |  | do. | 29373 |  | 26778 |  | 29127 |  | 30421 |  | 35240
Kerosene |  | do. | 3457 |  | 4386 |  | 7041 |  | 6395 |  | 6548
Distillate fuel oil |  | do. | 37610 |  | 38248 |  | 42277 |  | 38740 |  | 39681
Residual fuel oile |  | do. | 22000 |  | 23000 |  | 24000 |  | 25000 |  | 26000
Unspecifiede, 2 |  | do. | 3500 |  | 3500 |  | 3600 |  | 3600 |  | 3600
Totale, 3 |  | do. | 185000 |  | 189000 |  | 204000 |  | 207000 |  | 214000
eEstimated; estimated data are rounded to no more than three significant digits; may not add to totals shown. rRevised. -- Zero.
1Table includes data available through September 27, 2007.
2Includes refinery fuel and refinery gains or losses.
3Data are rounded to three significant digits; may not add to totals shown.
Sources: Department of Mineral Resources, Mineral Statistics of Thailand; Department of Primary Industries and Mines; Ministry of
Energy, Energy Policy and Planning Office; and U.S. Geological Survey Minerals Questionnaires, 2003-2006.

## Table02
TABLE 2
THAILAND: STRUCTURE OF THE MINERAL INDUSTRY IN 2006
(Thousand metric tons unless otherwise specified)
|  | Major operating companies |  | Annual
Commodity |  | and major equity owners | Location of main facilities | capacity
Antimony | metric tons | Peak Union |  | 1800
Do. | do. | New Siam Mineral Resources |  | 1000
Barite |  | Asian Mineral Resources Co. Ltd. | Loei, Mae Hong Son, Nakhon Si Thammarat, | 60
and Satun Provinces
Do. |  | P & S Barite Mining Co. Ltd. | Loei and Nakhon Si Thammarat Province | 60
Cement |  | Asia Cement Co. Ltd. | Pra Phutthabath, Saraburi Province | 4800
Do. |  | Jalaprathan Cement Co. Ltd. (Cement Franciais | Takli, Nakhorn, Sawarn Province; and | 2350
|  | S.A., 37%; Veatprapat Holding Co. Ltd., 19%; | Cha-Am, Petchburi Province
others, 44%)
Do. |  | Samukee Cement Ltd. | Pakchong, Nakhon Ratchasima Province | 125
Do. |  | Saraburi Cement Co. Ltd. (CEMEX Asia Holdings | Chalerm Phrakiat, Saraburi Province | 700
Ltd. of Mexico, 99%)
Do. |  | Siam Cement Industry Co. Ltd. (Bureau of the | Kaeng Khoi, Phabhudhabat, and Khao | 23200
|  | Crown Property, 30%; Thai Security Depository | Wong, Saraburi Province; Chae hom,
|  | Co. Ltd., 6.94%; CPB Equity Co. Ltd., 5.6%; | Lampang Province; Thung Song,
|  | other financial Institutions and general public, | Thammarat Province; and Ta Luang,
|  | 57.46%) | Ayutthaya Province
Do. |  | Siam City Cement Co. Ltd. (Holcim Ltd. of | Kaeng Khoi, Saraburi Province | 14500
of Switzerland, 33.7%; Rattanarak family, 27%;
other investors, 39.3%)
Do. |  | TPI Polene Co. Ltd. | Kaeng Khoi, Saraburi Province | 9900
Coal, lignite |  | Electricity Generating Authority of Thailand | Mae Moh, Lampang Province; | 20000
Do. |  | Banpu Public Co. Ltd. | Lampang (LP-2), Lampang Province and | 3400
Chiang Muan, Phayao Province
Do. |  | Lanna Lignite Public Co. Ltd. | Ban Pakha, Lamphun Province | 1000
Copper, refined |  | Thai Copper Industries Plc (Thai Asset Management, | Rayong, Rayong Province | 165
36%; Thai Film Industry, 27%; Aker Kvarmer,
28%; Idustrial Corporation of Thailand Plc, 7%;
and others, 2%)
Feldspar, concentrate |  | Asia Mineral Processing Co. Ltd. | Provinces of Nakhon Si Thammarat and Trang | 500
Fluorspar, concentrate |  | Asian Mineral Resources Co. Ltd. | Mae Hong Son Province | 14
Gas, natural | million cubic meters per day | Esso Exploration and Production Khorat Inc. | Namphong, Khon Kaen Province | 4
Do. | do. | TOTAL Exploration and Production (Thailand) | Bongkot in the Gulf of Thailand | 15
Do. | do. | Unocal Thailand Ltd. | Baanpot, Erawan, Funan, Kaphong, Pladang, | 33
Satun, Pailin, Trat, all in the Gulf of Thailand
Gold | kilograms | Akara Mining Ltd. (Kingsgate Consolidated N.L. | Chatree, Pichit Province | 5000
of Australia, 100% )
Gypsum |  | Thai Gysum Products Pcl. (Thaigips Holdings Ltd., | Nong Bau, Nakhon Sawan Province and Ban | 2000
|  | 40.75%; BPB Gypsum B.V., 30%; others, | Munnak, Phichit Province
29.25%)
Do. |  | Vanich Gypsum Co. Ltd. | Khlong Prab, Mai Riang. Thoong Yai Mai in | 2000
Provinces of Nakhon Si Thammarat and
Surat Thani
Iron ore, gross weight |  | P.T.K. Mining Co. Ltd. | Phu Ang, Loei Province | 720
Lead, in concentrate |  | Kanchanaburi Exploration and Mining Co. Ltd. | Song Toh, Nong Phai, and Bo Ngam in | 30
Kanchanaburi Province
Petroleum, crude, | thousand 42-gallon | Chevron Offshore (Thailand) Ltd. | Benjamas, Tantawan, offshore in the Gulf of | 35
including condensate | barrels per day |  | Thailand
Do. | do. | Tahi Shell Exploration and Production Co. Ltd. | Sirikit in Kamphaenghet Province | 24
Do. | do. | TOTAL Exploration and Production (Thailand) | Bongkot, offshore in the Gulf of Thailand | 12
Do. | do. | Unocal Thailand Ltd. | Baanpot, Erawan, Funan, Gomin, Jakrawan, | 38
Kaphong, Pailin, Platon, Satun, Surat, Trat
Plamuk, offshore in the Gulf of Thailand
TABLE 2--Continued
THAILAND: STRUCTURE OF THE MINERAL INDUSTRY IN 2006
(Thousand metric tons unless otherwise specified)
|  | Major operating companies |  | Annual
Commodity |  | and major equity owners | Location of main facilities | capacity
Steel, rolled |  | The Bangkok Iron and Steel Works Co. Ltd. | Phrapradaeng, Samutprakarn Province | 120
Do. |  | Bangkok Steel Industry Public Co. Ltd. | do. | 300
Do. |  | Tata Steel (Thailand) Plc (Tata Steel Lt. of India, | Map Ta Phut, Rayong Province; Sriracha, | 1700
|  | 67.11%; McDonald Investment, 6.5%; and other | Chonburi Province; Ban Mon, Saraburi
|  | investors, 26.39%) | Province
Do. |  | Namheng Steel Co. Ltd. | Lopburi Province | 300
Do. |  | Sahaviriya Group Corp. Ltd. | Bang Saphan, Prachuap Khiri Khan Province | 2400
Do. |  | Siam United Steel Co. Ltd. | Rayong Province | 1000
Do. |  | G-Steel Plc (formerly Siam Ystrip Mill Plc) | Map Ta Phut, Rayong Province | 600
Tantalum, metal powder | metric tons | H.C. Starck (Thailand) Co. Ltd. (H.C. Starck | do. | 250
and oxides |  | GmbH, 94.98%, and others, 5.02% )
Tin:
Concentrate |  | Numerous small companies | Nakhon Si Thammarat, Phangnga, Phuket, | 3
and Ranong Provinces
Refined |  | Thailand Smelting and Refining Co. Ltd. | Phuket, Phuket Province | 30
(Amalgamated Metal Corp., 75.25%, and other,
24.75%)
Tungsten, in concentrate | metric tons | SC Mining Co. Ltd. (Som Chai family owned | Ban Pin, Chiang Mai Province | 650
100%)
Zinc:
In concentrate |  | Padaeng Industry Public Co. Ltd. (Umicore SA of | Mae Sot, Tak Province | 65
Belgium, 44.77%; Ministry of Finance, 13.81%;
others, 41.42%)
Refined |  | do. | Tak, Tak Province | 115