## Text
Advance release
This report will be included in the USGS Minerals Yearbook 2015, volume I, Commodity Report
Tungsten in 2015
This workbook includes an embedded Word document and 15 tables (see tabs below).
This icon is linked to an embedded text document. Double-click on the icon to view the text document.
First posted | 2018-01-18

## T1
TABLE 1
SALIENT TUNGSTEN STATISTICS1
(Metric tons, tungsten content and dollars per metric ton unit, unless otherwise specified)
| 2011 |  | 2012 |  | 2013 |  | 2014 |  | 2015
United States:
Concentrates:
Production | NA |  | NA |  | NA |  | NA |  | NA
Consumption | W |  | W |  | W |  | W |  | W
Exports | 188 | r | 186 | r | 1050 | r | 1230 |  | 398
Imports for consumption | 3660 | r | 3610 | r | 3690 |  | 4080 |  | 3970
Stocks, December 31:
Consumer | W |  | W |  | W |  | W |  | W
U.S. Government2 | 15800 |  | 14000 |  | 11900 |  | 11600 |  | 11600
Price:
U.S. spot quotation3 | 248 |  | 358 |  | 358 |  | 348 |  | 302
European4, 5 | 150 |  | XX |  | XX |  | XX |  | XX
Ammonium paratungstate:
Production | W |  | W |  | W |  | W |  | W
Consumption6 | W |  | W |  | W |  | W |  | W
Exports | 1010 |  | 833 |  | 1600 |  | 653 |  | 310
Imports for consumption | 2020 |  | 1500 |  | 2220 |  | 1780 |  | 1270
Stocks, December 31, producer and consumer | W |  | W |  | W |  | W |  | W
Price:
U.S. free market4, 7 | 370 |  | XX |  | XX |  | XX |  | XX
U.S. market3 | 397 |  | 449 |  | 369 |  | 358 |  | 299
European free market8 | 431 |  | 386 |  | 372 |  | 357 |  | 227
Ferrotungsten:
Production | -- |  | -- |  | -- |  | -- |  | --
Consumption | 115 |  | 165 |  | 97 |  | 107 |  | 227
Exports | 22 |  | 2 |  | 31 |  | 76 |  | 29
Imports for consumption | 206 |  | 316 |  | 470 |  | 454 |  | 269
Stocks, December 31, consumer | 18 |  | W |  | W |  | W |  | 35
Price, U.S. free market3, 9 | 51.18 |  | 50.18 |  | 47.22 |  | 46.74 |  | 30.21
Primary products:
Net production10 | 7790 |  | 6360 |  | 6150 |  | 6310 |  | 6080
Consumption11 | 12300 |  | 11400 |  | 10700 |  | 11600 |  | 11100
Stocks, December 31:
Producer10 | 682 |  | 653 |  | 769 |  | 674 |  | 493
Consumer11 | 558 |  | 706 |  | 646 |  | 676 |  | 541
U.S. Government2 | 125 |  | 125 |  | 125 |  | 125 |  | 125
World, production of concentrate | 73900 |  | 76900 | r | 83800 | r | 87000 | r | 89400 | e
eEstimated. rRevised. NA Not available. W Withheld to avoid disclosing company proprietary data. XX Not applicable. -- Zero.
1Data are rounded to no more than three significant digits.
2Source: Defense Logistics Agency Strategic Materials.
3Annual average calculated from weekly prices reported by Platts Metals Week.
4Annual average calculated from semiweekly prices reported by Metal Bulletin.
5Price discontinued October 26, 2012.
6Reported by tungsten processors.
7Price discontinued July 18, 2012.
8Data for 2011–12 are annual averages calculated from semiweekly prices reported by Metal Bulletin. Data for 2013–15 are annual averages calculated
from monthly prices reported by Metal Bulletin.
9Dollars per kilogram contained tungsten.
10Includes tungsten metal powder and tungsten carbide powder produced from metal powder; excludes cast and crystalline tungsten carbide powder and
chemicals.
11Includes ammonium paratungstate and other tungsten chemicals, ferrotungsten, tungsten metal powder, tungsten carbide powder, and tungsten scrap.

## T2
TABLE 2
U.S. GOVERNMENT NATIONAL DEFENSE STOCKPILE
TUNGSTEN STATISTICS IN 20151
(Metric tons, tungsten content)
| Inventory, yearend2 |  | Annual
| Fiscal | Calendar | Materials
Material | year3 | year | Plan3
Ores and concentrates | 11600 | 11600 | 1360
Tungsten metal powder | 125 | 125 | 35
Total | 11800 | 11800 | 1400
1Data are rounded to no more than three significant digits; may not add to totals
shown.
2No sales or inventory changes during fiscal or calendar year.
3Twelve-month period ending September 30, 2015.
Source: Defense Logistics Agency Strategic Materials.

## T3
TABLE 3
U.S. NET PRODUCTION AND STOCKS OF TUNGSTEN PRODUCTS1, 2
(Metric tons, tungsten content)
| Tungsten | Tungsten
| metal powder | carbide powder | Total
Net production:3
2014 | W | W | 6310
2015 | W | W | 6080
Producer stocks:
2014-12-31 | W | W | 674
2015-12-31 | W | W | 493
W Withheld to avoid dislcosing company proprietary data.
1Data are rounded to no more than three significant digits.
2Data for cast and crystalline tungsten carbide powder and tungsten chemicals are
withheld to avoid disclosing company proprietary data; not included in “Total.”
3Net production equals receipts plus gross production minus quantity used to make other
products listed.

## T4
TABLE 4
U.S. PROCESSORS OF TUNGSTEN IN 20151
Company | Plant location
Buffalo Tungsten Inc. | Depew, NY.
Chem-Met Co., The | Clinton, MD.
Elmet Technologies, Inc. | Lewiston, ME.
General Electric Co. | Euclid, OH.
Global Tungsten & Powders Corp.2 | Towanda, PA.
Kennametal Inc. | Fallon, NV.
Do. | Huntsville, AL.
Do. | Latrobe, PA.
Niagara Refining LLC3 | Depew, NY.
Tundra Companies | White Bear Lake, MN.
Do. Ditto.
1Consumers of ammonium paratungstate, tungsten-bearing scrap, tungsten
concentrates, and (or) tungsten oxides.
2A division of Plansee Group.
3A joint venture of Sumitomo Electric Carbide Inc. and New York Tungsten LLC
(a subsidiary of Buffalo Tungsten Inc.).

## T5
TABLE 5
U.S. REPORTED CONSUMPTION AND STOCKS OF TUNGSTEN PRODUCTS1, 2, 3
(Metric tons, tungsten content)
| 2014 | 2015
Consumption by end use:
Steels | 82 | 205
Superalloys | 562 | 588
Other alloys4 | W | W
Cemented carbides5 | 6880 | 6270
Mill products made from metal powder | W | W
Chemical | 88 | 88
Total | 11600 | 11100
Consumption by form:
Ferrotungsten | 107 | 227
Tungsten metal powder | W | W
Tungsten carbide powder | 7030 | 6400
Tungsten scrap6 | W | W
Other tungsten materials7 | 88 | 88
Total | 11600 | 11100
Consumer stocks, December 31:
Ferrotungsten | W | 35
Tungsten metal powder | 35 | 33
Tungsten carbide powder | 417 | 417
Tungsten scrap6 | W | 43
Other tungsten materials7 | 13 | 13
Total | 676 | 541
W Withheld to avoid disclosing company proprietary data; included in “Total.”
1Data are rounded to no more than three significant digits; may not add to totals shown.
2Does not include materials used in making primary tungsten products.
3Includes estimates.
4Includes welding and hard-facing rods and materials, wear- and corrosion-resistant alloys, and
nonferrous alloys.
5Includes diamond tool matrices, cemented and sintered carbides, and cast carbide dies or parts.
6Includes tungsten bars.
7Includes tungsten chemicals.

## T6
TABLE 6
U.S. EXPORTS OF TUNGSTEN ORES AND CONCENTRATES, BY COUNTRY1
| 2014 |  |  |  |  | 2015
| Quantity |  |  |  |  | Quantity
|  |  | Tungsten |  |  |  | Tungsten
| Gross weight |  | content2 | Value |  | Gross weight | content2 | Value
Country of destination | (metric tons) |  | (metric tons) | (thousands) |  | (metric tons) | (metric tons) | (thousands)
Canada | 4 |  | 2 | 54 |  | -- | -- | --
China | 217 |  | 112 | 3780 |  | 13 | 7 | 85
Czech Republic | 61 |  | 32 | 1010 |  | -- | -- | --
Hong Kong | 66 |  | 34 | 1290 |  | 27 | 14 | 478
Italy | -- |  | -- | -- |  | 50 | 26 | 550
Luxembourg | 36 |  | 19 | 708 |  | -- | -- | --
Malaysia | (3) |  | (3) | 5 |  | 1 | (3) | 44
Netherlands | 192 |  | 99 | 3940 |  | -- | -- | --
Russia | 1020 |  | 527 | 11000 |  | 508 | 262 | 4820
Singapore | (3) |  | (3) | 3 |  | 50 | 26 | 548
Trinidad and Tobago | -- |  | -- | -- |  | 2 | 1 | 16
United Kingdom | -- |  | -- | -- |  | 10 | 5 | 28
Vietnam | 792 |  | 409 | 12700 |  | 109 | 56 | 186
Other | 2 | r | 1 | 177 | r | 2 | 1 | 128
Total | 2390 |  | 1230 | 34700 |  | 771 | 398 | 6890
rRevised. -- Zero.
1Data are rounded to no more than three significant digits; may not add to totals shown.
2Content estimated from reported gross weight.
3Less than ½ unit.
Source: U.S. Census Bureau.

## T7
TABLE 7
U.S. EXPORTS OF AMMONIUM PARATUNGSTATE, BY COUNTRY1, 2
| 2014 |  | 2015
| Quantity, |  | Quantity,
| tungsten |  | tungsten
| content | Value | content | Value
Country of destination | (metric tons) | (thousands) | (metric tons) | (thousands)
Brazil | -- | -- | 1 | 5
Denmark | -- | -- | 8 | 68
France | -- | -- | 5 | 40
Germany | 495 | 7110 | 259 | 2830
Hungary | 96 | 1480 | -- | --
India | 49 | 436 | 33 | 294
Italy | 2 | 22 | -- | --
Japan | -- | -- | 5 | 43
Singapore | -- | -- | (3) | 3
Switzerland | 7 | 63 | -- | --
United Kingdom | 3 | 31 | -- | --
Total | 653 | 9140 | 310 | 3280
-- Zero.
1Data are rounded to no more than three significant digits; may not add to totals shown.
2Includes other ammonium tungstates, such as ammonium metatungstate.
3Less than ½ unit.
Source: U.S. Census Bureau.

## T8
TABLE 8
U.S. EXPORTS OF TUNGSTEN METAL POWDERS, BY COUNTRY1, 2
| 2014 | [5 empty] | 2015
| Quantity | [5 empty] | Quantity
|  |  | Tungsten |  |  |  |  | Tungsten
| Gross weight |  | content3 |  | Value |  | Gross weight | content3 | Value
Country of destination | (metric tons) |  | (metric tons) |  | (thousands) |  | (metric tons) | (metric tons) | (thousands)
Australia | 2 |  | 1 |  | 74 |  | (4) | (4) | 30
Austria | -- |  | -- |  | -- |  | 10 | 8 | 389
Belgium | 1 |  | 1 |  | 94 |  | 2 | 2 | 150
Brazil | 22 |  | 18 |  | 1250 |  | 6 | 5 | 373
Canada | 86 |  | 69 |  | 5930 |  | 91 | 73 | 5130
Chile | 6 |  | 5 |  | 192 |  | 5 | 4 | 126
China | 7 |  | 6 |  | 566 |  | 6 | 5 | 386
Ecuador | 1 |  | 1 |  | 42 |  | 2 | 2 | 73
France | 9 |  | 7 |  | 362 |  | 16 | 13 | 562
Germany | 48 |  | 38 |  | 2940 |  | 25 | 20 | 2040
Hong Kong | 14 |  | 11 |  | 602 |  | 3 | 3 | 192
India | 47 |  | 37 |  | 2250 |  | 28 | 22 | 1060
Ireland | 9 |  | 8 |  | 477 |  | 8 | 7 | 490
Israel | 6 |  | 5 |  | 317 |  | 7 | 5 | 279
Italy | 6 |  | 5 |  | 254 |  | -- | -- | --
Japan | 48 |  | 39 |  | 3630 |  | 33 | 26 | 1460
Korea, Republic of | 5 |  | 4 |  | 336 |  | 12 | 9 | 823
Luxembourg | 2 |  | 2 |  | 94 |  | -- | -- | --
Mexico | 13 |  | 10 |  | 866 |  | 14 | 11 | 927
Netherlands | 7 |  | 5 |  | 358 |  | 3 | 2 | 112
Peru | 7 |  | 6 |  | 432 |  | 6 | 5 | 353
Saudi Arabia | 93 |  | 75 |  | 5770 |  | 60 | 48 | 3680
Singapore | 38 |  | 30 |  | 2210 |  | 18 | 14 | 1640
South Africa | 10 |  | 8 |  | 869 |  | 12 | 10 | 1220
Switzerland | 2 |  | 2 |  | 160 |  | 1 | 1 | 85
Taiwan | 6 |  | 5 |  | 428 |  | 1 | 1 | 138
Turkey | 14 |  | 11 |  | 566 |  | 9 | 7 | 508
United Arab Emirates | 3 |  | 3 |  | 331 |  | 1 | 1 | 61
United Kingdom | 39 |  | 31 |  | 1410 |  | 6 | 5 | 326
Other | 9 | r | 7 | r | 444 | r | 6 | 5 | 370
Total | 560 |  | 448 |  | 33300 |  | 390 | 312 | 23000
rRevised. -- Zero.
1Data are rounded to no more than three significant digits; may not add to totals shown.
2May include tungsten alloy powders.
3Content estimated from reported gross weight.
4Less than ½ unit.
Source: U.S. Census Bureau.

## T9
TABLE 9
U.S. EXPORTS OF TUNGSTEN CARBIDE POWDER, BY COUNTRY1
| 2014 |  |  |  | 2015
| Quantity, |  |  |  | Quantity,
| tungsten content |  | Value |  | tungsten content | Value
Country of destination | (metric tons) |  | (thousands) |  | (metric tons) | (thousands)
Argentina | (2) |  | 59 |  | 3 | 99
Australia | 32 |  | 1400 |  | 22 | 854
Austria | 158 |  | 6260 |  | 43 | 750
Brazil | 26 |  | 1260 |  | 17 | 1220
Canada | 130 |  | 7770 |  | 203 | 11100
Chile | 3 |  | 145 |  | 4 | 189
China | 47 | r | 3650 | r | 133 | 3070
Czech Republic | 54 |  | 1460 |  | 22 | 688
Denmark | 3 |  | 168 |  | 4 | 224
France | 5 |  | 321 |  | 9 | 267
Germany | 223 |  | 15400 |  | 187 | 12300
Hong Kong | 3 |  | 270 |  | 2 | 126
India | 24 |  | 2470 |  | 44 | 2100
Indonesia | 3 |  | 164 |  | 2 | 130
Ireland | 1 |  | 94 |  | 17 | 745
Israel | (2) |  | 20 |  | 2 | 102
Italy | 6 |  | 360 |  | 4 | 232
Japan | 24 |  | 1720 |  | 29 | 2770
Korea, Republic of | 15 |  | 1250 |  | 14 | 1140
Luxembourg | 69 |  | 1840 |  | 11 | 373
Malaysia | 6 |  | 360 |  | 4 | 267
Mexico | 12 |  | 874 |  | 4 | 216
New Zealand | 2 |  | 64 |  | 1 | 31
Peru | 6 |  | 405 |  | 11 | 297
Philippines | 2 |  | 257 |  | 3 | 301
Saudi Arabia | 5 |  | 301 | r | 5 | 301
Singapore | 24 |  | 2800 |  | 13 | 1370
South Africa | 13 |  | 678 |  | 3 | 106
Switzerland | 3 |  | 239 |  | 6 | 410
Taiwan | 53 |  | 3810 |  | 43 | 2800
Thailand | 4 |  | 329 |  | 2 | 138
Turkey | 1 |  | 58 |  | 8 | 361
United Arab Emirates | 3 |  | 287 |  | 2 | 152
United Kingdom | 23 |  | 1870 |  | 12 | 935
Vietnam | -- |  | -- |  | 8 | 126
Other | 9 | r | 451 | r | 5 | 285
Total | 994 | r | 58900 | r | 901 | 46600
rRevised. -- Zero.
1Data are rounded to no more than three significant digits; may not add to totals shown.
2Less than ½ unit.
Source: U.S. Census Bureau.

## T10
TABLE 10
U.S. EXPORTS OF MISCELLANEOUS TUNGSTEN-BEARING MATERIALS, BY COUNTRY1
| 2014 |  |  |  | 2015
| Quantity, |  |  |  | Quantity,
| tungsten content |  | Value |  | tungsten content | Value
Product and country of destination | (metric tons) |  | (thousands) |  | (metric tons) | (thousands)
Ferrotungsten and ferrosilicon tungsten:
Brazil | 18 |  | 44 |  | 6 | 14
Israel | 2 |  | 5 |  | -- | --
Mexico | 2 |  | 201 |  | -- | --
Netherlands | 10 |  | 603 |  | 1 | 25
Venezuela | -- |  | -- |  | 15 | 36
Vietnam | 42 |  | 18 |  | 7 | 16
Other | (2) |  | 23 |  | (2) | 11
Total | 76 |  | 893 |  | 29 | 102
Unwrought tungsten:3, 4, 5
Austria | 28 |  | 119 |  | 7 | 29
Brazil | 28 |  | 134 |  | 16 | 66
Canada | 543 | r | 2380 | r | 495 | 2240
China | 10 |  | 62 |  | 2 | 14
Côte d’Ivoire | -- |  | -- |  | 22 | 92
Germany | 78 |  | 335 |  | 91 | 381
India | 139 |  | 606 |  | 14 | 62
Italy | 4 |  | 17 |  | -- | --
Japan | 33 |  | 139 |  | 13 | 53
Korea, Republic of | 18 |  | 77 |  | 1 | 3
Mexico | 54 |  | 301 |  | 78 | 416
Netherlands | 48 |  | 214 |  | 8 | 35
Panama | 125 |  | 527 |  | -- | --
Russia | 39 |  | 177 |  | 21 | 90
Singapore | 110 |  | 462 |  | 42 | 189
Spain | 5 |  | 25 |  | 27 | 116
Sweden | 9 |  | 38 |  | -- | --
Switzerland | -- |  | -- |  | 7 | 31
Taiwan | 8 |  | 34 |  | 4 | 19
Thailand | 8 |  | 34 |  | 78 | 329
United Arab Emirates | 6 |  | 23 |  | -- | --
United Kingdom | 39 |  | 166 |  | 7 | 30
Other | 8 | r | 57 | r | 7 | 34
Total | 1340 | r | 5920 | r | 940 | 4230
Waste and scrap:4
Algeria | -- |  | -- |  | 8 | 67
Austria | -- |  | -- |  | 8 | 158
Belgium | 16 |  | 136 |  | 75 | 936
Brazil | 1 |  | 10 |  | 6 | 54
Canada | 158 |  | 1700 |  | 40 | 469
China | 1 |  | 6 |  | 5 | 40
Finland | 146 |  | 1230 |  | 63 | 863
France | 36 |  | 1310 |  | 11 | 263
Germany | 350 | r | 4520 | r | 127 | 1810
Hong Kong | 41 |  | 806 |  | -- | --
Israel | 602 |  | 5480 |  | 49 | 410
Japan | 46 | r | 491 | r | 13 | 157
Korea, Republic of | -- |  | -- |  | 5 | 38
Luxembourg | 16 |  | 591 |  | 13 | 386
Malaysia | 7 |  | 58 |  | -- | --
Netherlands | 10 |  | 84 |  | 31 | 610
Poland | 54 |  | 1800 |  | -- | --
Russia | 19 |  | 157 |  | -- | --
South Africa | 78 |  | 656 |  | -- | --
Taiwan | 15 |  | 167 |  | 5 | 42
United Kingdom | 172 |  | 1700 |  | 181 | 2290
Other | 4 | r | 30 | r | 1 | 7
Total | 1770 |  | 20900 |  | 638 | 8600
See footnotes at end of table.
TABLE 10—Continued
U.S. EXPORTS OF MISCELLANEOUS TUNGSTEN-BEARING MATERIALS, BY COUNTRY1
| 2014 |  |  |  | 2015
| Quantity, |  |  |  | Quantity,
| tungsten content |  | Value |  | tungsten content | Value
Product and country of destination | (metric tons) |  | (thousands) |  | (metric tons) | (thousands)
Wrought tungsten:3, 4, 6
Austria | 38 |  | 3080 |  | 52 | 2820
Brazil | 3 |  | 1220 |  | 1 | 124
Canada | 24 | r | 3070 | r | 15 | 1800
China | 8 |  | 1300 |  | 3 | 661
Costa Rica | 12 |  | 1700 |  | 11 | 1520
Germany | 8 |  | 1090 |  | 6 | 860
Hungary | 12 |  | 2020 |  | 5 | 1650
India | 8 |  | 851 |  | 10 | 851
Israel | 18 |  | 2130 |  | 3 | 311
Italy | 2 |  | 227 |  | 3 | 416
Japan | 10 |  | 1320 |  | 9 | 1400
Korea, Republic of | 1 |  | 203 |  | 1 | 251
Mexico | 34 |  | 5800 |  | 67 | 8720
Singapore | 4 |  | 954 |  | 5 | 667
United Arab Emirates | (2) |  | 99 |  | 4 | 540
United Kingdom | 6 |  | 1270 |  | 7 | 1520
Other | 13 | r | 2480 | r | 15 | 2500
Total | 201 |  | 28800 |  | 217 | 26600
Tungsten compounds:7
Canada | 6 |  | 22 |  | 4 | 12
China | 3 |  | 190 |  | 8 | 644
Malaysia | 3 |  | 34 |  | 5 | 54
Other | -- |  | -- |  | 1 | 50
Total | 12 |  | 246 |  | 18 | 760
rRevised. -- Zero.
1Data are rounded to no more than three significant digits; may not add to totals shown.
2Less than ½ unit.
3May include alloys.
4Content estimated from reported gross weight.
5Includes bars and rods produced simply by sintering; excludes powders and waste and scrap.
6Includes bars and rods other than those produced simply by sintering; profiles, plates, sheets, strip, and foil; wire; and other
wrought products.
7Includes only other tungstates.
Source: U.S. Census Bureau.

## T11
TABLE 11
U.S. IMPORTS FOR CONSUMPTION OF TUNGSTEN ORES AND CONCENTRATES,
BY COUNTRY1
| 2014 |  |  |  | 2015
| Quantity, |  |  |  | Quantity,
| tungsten content |  | Value |  | tungsten content | Value
Country of origin | (metric tons) |  | (thousands) |  | (metric tons) | (thousands)
Australia | 158 |  | 5780 |  | 279 | 7550
Bolivia | 991 |  | 30400 |  | 1010 | 25200
Brazil | 22 |  | 718 |  | 27 | 613
Canada | 1150 | r | 38400 | r | 987 | 25300
China | 13 |  | 341 |  | 18 | 271
Colombia | 27 |  | 679 |  | 13 | 483
Germany | 8 |  | 205 |  | -- | --
Italy | (2) |  | 8 |  | -- | --
Mexico | 10 |  | 108 |  | 4 | 92
Mongolia | 115 |  | 3900 |  | 189 | 4230
Peru | 51 |  | 1750 |  | 111 | 2520
Poland | -- |  | -- |  | (2) | 5
Portugal | 515 |  | 20400 |  | 356 | 9160
Russia | 184 |  | 6380 |  | 45 | 1170
Spain | 741 |  | 26500 |  | 817 | 19800
Thailand | 86 |  | 2660 |  | 41 | 1100
Uganda | 16 |  | 293 |  | -- | --
United Kingdom | -- |  | -- |  | 42 | 707
Vietnam | -- |  | -- |  | 25 | 521
Total | 4080 |  | 139000 | r | 3970 | 98700
rRevised. -- Zero.
1Data are rounded to no more than three significant digits; may not add to totals shown.
2Less than ½ unit.
Source: U.S. Census Bureau.

## T12
TABLE 12
U.S. IMPORTS FOR CONSUMPTION OF AMMONIUM PARATUNGSTATE, BY COUNTRY1, 2
| 2014 |  | 2015
| Quantity, |  | Quantity,
| tungsten content | Value | tungsten content | Value
Country of origin | (metric tons) | (thousands) | (metric tons) | (thousands)
China | 1250 | 43800 | 762 | 18200
Germany | 507 | 22000 | 441 | 15200
Japan | 31 | 1100 | 62 | 2040
Total | 1780 | 66800 | 1270 | 35500
1Data are rounded to no more than three significant digits; may not add to totals shown.
2Includes other ammonium tungstates, such as ammonium metatungstate.
Source: U.S. Census Bureau.

## T13
TABLE 13
U.S. IMPORTS FOR CONSUMPTION OF FERROTUNGSTEN AND
FERROSILICON TUNGSTEN, BY COUNTRY1
| 2014 |  | 2015
| Quantity, |  | Quantity,
| tungsten content | Value | tungsten content | Value
Country of origin | (metric tons) | (thousands) | (metric tons) | (thousands)
China | 284 | 11900 | 80 | 2800
Sweden | -- | -- | (2) | 4
Taiwan | 16 | 675 | -- | --
United Kingdom | -- | -- | 8 | 297
Vietnam | 155 | 6280 | 180 | 5960
Total | 454 | 18800 | 269 | 9060
-- Zero.
1Data are rounded to no more than three significant digits; may not add to totals shown.
2Less than ½ unit.
Source: U.S. Census Bureau.

## T14
TABLE 14
U.S. IMPORTS FOR CONSUMPTION OF MISCELLANEOUS TUNGSTEN-BEARING MATERIALS,
BY COUNTRY1
| 2014 |  |  |  | 2015
| Quantity, |  |  |  | Quantity,
| tungsten content |  | Value |  | tungsten content | Value
Product and country of origin | (metric tons) |  | (thousands) |  | (metric tons) | (thousands)
Tungsten metal powders:2
Austria | 5 |  | 391 |  | 6 | 339
Canada | 225 |  | 12400 |  | 126 | 7490
China | 527 |  | 24100 |  | 564 | 20200
Czech Republic | 13 |  | 574 |  | 16 | 362
Finland | 3 |  | 173 |  | 30 | 1110
Germany | 103 |  | 6360 |  | 32 | 1360
Israel | 100 |  | 10500 |  | 118 | 6320
Japan | 12 |  | 1420 | r | 32 | 2180
Korea, Republic of | 262 |  | 16600 |  | 168 | 9060
Poland | 3 |  | 72 |  | 7 | 234
United Kingdom | 3 |  | 262 |  | 3 | 235
Vietnam | 40 |  | 1780 |  | 10 | 208
Other | 3 | r | 211 | r | 2 | 167
Total | 1300 |  | 74900 | r | 1110 | 49300
Tungsten carbide powder:
Austria | 105 |  | 6230 |  | 99 | 4260
Belgium | 13 |  | 726 |  | 1 | 24
Canada | 103 |  | 6390 |  | 31 | 1840
China | 410 | r | 20300 | r | 258 | 11400
Czech Republic | 6 |  | 278 |  | 4 | 126
France | 18 |  | 1680 |  | 14 | 1220
Germany | 190 |  | 12200 |  | 218 | 9340
India | 12 |  | 307 |  | -- | --
Israel | 45 |  | 3950 |  | 11 | 784
Japan | 3 |  | 215 |  | (3) | 44
Korea, Republic of | 18 |  | 1280 |  | 19 | 1050
Luxembourg | 13 |  | 185 |  | -- | --
South Africa | 5 |  | 79 |  | 2 | 33
Other | 2 |  | 149 |  | (3) | 42
Total | 944 | r | 54000 | r | 659 | 30200
Unwrought tungsten:2, 4, 5
Austria | 7 |  | 478 |  | 7 | 342
China | 223 |  | 10600 |  | 301 | 12000
Taiwan | (3) |  | 3 |  | 10 | 82
United Kingdom | 1 |  | 25 |  | 6 | 76
Vietnam | 6 |  | 257 |  | -- | --
Other | 1 |  | 65 |  | 1 | 44
Total | 237 |  | 11400 |  | 325 | 12600
Waste and scrap:
Australia | -- |  | -- |  | 7 | 233
Austria | 215 |  | 4510 |  | 177 | 2130
Belgium | -- |  | -- |  | 14 | 390
Brazil | 5 |  | 156 |  | 20 | 297
Canada | 60 |  | 1850 | r | 70 | 657
Chile | 14 |  | 388 |  | 12 | 272
China | 209 |  | 9450 |  | 175 | 6170
Czech Republic | 57 |  | 1890 |  | 39 | 1070
Finland | 18 |  | 569 |  | 11 | 134
Germany | 334 | r | 9930 | r | 296 | 5900
India | 108 |  | 3950 |  | 68 | 1960
Japan | 27 |  | 842 |  | 16 | 227
Luxembourg | 174 |  | 5890 |  | 182 | 5260
Mexico | 245 | r | 5600 | r | 223 | 4460
Pakistan | 46 |  | 1430 |  | -- | --
Peru | -- |  | -- |  | 22 | 636
Poland | 108 |  | 3780 |  | 72 | 2370
Russia | -- |  | -- |  | 132 | 3650
See footnotes at end of table.
TABLE 14—Continued
U.S. IMPORTS FOR CONSUMPTION OF MISCELLANEOUS TUNGSTEN-BEARING MATERIALS,
BY COUNTRY1
| 2014 |  |  |  | 2015
| Quantity, |  |  |  | Quantity,
| tungsten content |  | Value |  | tungsten content | Value
Product and country of origin | (metric tons) |  | (thousands) |  | (metric tons) | (thousands)
Waste and scrap—Continued:
Saudi Arabia | 24 |  | 640 |  | -- | --
Singapore | 19 |  | 525 |  | 12 | 260
South Africa | -- |  | -- |  | 32 | 673
Taiwan | 52 | r | 1540 | r | 4 | 126
United Arab Emirates | 13 |  | 363 |  | -- | --
United Kingdom | 26 |  | 606 |  | 75 | 1570
Vietnam | -- |  | -- |  | 10 | 335
Other | 20 | r | 676 | r | 9 | 219
Total | 1770 | r | 54600 | r | 1680 | 39000
Wrought tungsten2, 4, 6
Austria | 49 |  | 10900 |  | 35 | 4890
China | 658 |  | 42300 |  | 340 | 21800
Czech Republic | 2 |  | 678 |  | 3 | 818
France | 2 |  | 426 |  | 4 | 911
Germany | 17 | r | 3580 | r | 17 | 2870
Hong Kong | 3 |  | 119 |  | 5 | 172
Hungary | 4 | r | 670 | r | 4 | 698
Japan | 24 |  | 6130 | r | 13 | 4300
Russia | 9 |  | 1090 |  | 7 | 802
Singapore | 8 |  | 1720 |  | 4 | 634
South Africa | 3 |  | 142 |  | -- | --
Other | 14 | r | 4350 | r | 17 | 4760
Total | 794 | r | 72200 | r | 449 | 42700
Tungsten oxides:
China | 1020 |  | 42500 |  | 352 | 10400
Germany | 23 |  | 1240 |  | 14 | 743
Hong Kong | -- |  | -- |  | 16 | 440
Uganda | -- |  | -- |  | 13 | 293
Vietnam | 45 |  | 1820 |  | -- | --
Other | 2 |  | 166 | r | 2 | 22
Total | 1090 |  | 45700 |  | 396 | 11900
Other tungstates:
China | 20 |  | 905 |  | 30 | 1060
Germany | 16 |  | 384 |  | 10 | 728
India | 19 |  | 784 |  | 9 | 329
Vietnam | 341 |  | 10200 |  | -- | --
Other | (3) |  | 11 |  | (3) | 15
Total | 396 |  | 12300 |  | 50 | 2130
Other tungsten compounds:7
China | 3 |  | 160 |  | 1 | 23
Germany | 8 |  | 263 | r | 12 | 284
Japan | 33 | r | 1080 | r | 36 | 1080
Korea, Republic of | 1 |  | 324 |  | 5 | 135
United Kingdom | (3) |  | 2 |  | -- | --
Total | 44 | r | 1830 | r | 54 | 1520
rRevised. -- Zero.
1Data are rounded to no more than three significant digits; may not add to totals shown.
2May include alloys.
3Less than ½ unit.
4Content estimated from reported gross weight.
5Includes bars and rods produced simply by sintering; excludes powders and waste and scrap.
6Includes bars and rods other than those produced simply by sintering; foil, plates, profiles, sheets, and strip; wire;
and other wrought products.
7Includes tungsten chlorides.
Source: U.S. Census Bureau.

## T15
TABLE 15
TUNGSTEN: WORLD CONCENTRATE PRODUCTION, BY COUNTRY1, 2
(Metric tons, tungsten content)
Country3 | 2011 | 2012 |  | 2013 |  | 2014 |  | 2015 | e
Australia | 15 | 290 |  | 320 |  | 477 |  | 348 | 4
Austria | 861 | 706 |  | 850 |  | 819 | r | 861 | 4
Bolivia5 | 1124 | 1247 |  | 1253 |  | 1252 |  | 1461 | 4
Brazil | 244 | 381 |  | 494 |  | 510 | r | 510
Burmae, 6 | 140 | 131 | r | 140 |  | 143 | r | 140
Burundi | 200 | 270 |  | 6 | r | 23 | r | 20
Canada | 1966 | 2194 |  | 2128 |  | 2344 |  | 1680 | p, 4
Chinae | 61800 | 64400 | r | 71100 | r | 71000 |  | 73000
Congo (Kinshasa)e, 5 | 41 | 35 |  | 55 |  | 12 |  | 21
Korea, Northe, 7 | 110 | 100 |  | 65 |  | 70 |  | 70
Mongolia | 13 | 66 |  | 274 |  | 479 |  | 600
Peru8 | 439 | 276 |  | 28 |  | 61 |  | 110 | 4
Portugal | 819 | 763 |  | 692 |  | 671 |  | 474 | 4
Russia | 3314 | 3537 |  | 2973 |  | 2659 | r | 2600
Rwandae | 480 | 830 |  | 1100 |  | 1000 |  | 850
Spain | 497 | 542 |  | 510 |  | 800 |  | 835
Thailande, 9 | 160 | 80 |  | 140 |  | 100 |  | 30
Uganda | 8 | 34 |  | 57 |  | 63 | r | 60
United Kingdom | -- | -- |  | -- |  | -- |  | 150
United States | NA | NA |  | NA |  | NA |  | NA
Vietnam10 | 1635 | 1050 |  | 1660 |  | 4500 | r, e | 5600 | 4
Zimbabwe11 | -- | -- |  | -- |  | -- |  | NA
Total | 73900 | 76900 | r | 83800 | r | 87000 | r | 89400
eEstimated. pPreliminary. rRevised. NA Not available. -- Zero.
1Totals and estimated data are rounded to no more than three significant digits; may not add to totals shown.
2Includes data available through October 5, 2016.
3Tungsten concentrates were thought to be produced in Colombia, Republic of Korea, and Nigeria, but information was
inadequate to make reliable estimates of output.
4Reported figure.
5Production estimated based on reported exports.
6Tungsten content of tungsten and tin-tungsten concentrates produced by state-owned mining enterprises under the Ministry of Mines.
7Production estimated based on Chinese imports.
8Data for 2011–12 are based on production reported by Malaga Inc.; data for 2013–14 are based on production reported by the Ministry of Energy and Mines.
9Based on data from the Department of Primary Industries and Mines.
10Mine production for 2011–13 and 2015 reported by the International Tungsten Industry Association.
11Production began in 2015, but information was inadequate to make a reliable estimate.